## Original
RF/DC Power? | Deposition Temperature (Bottom Electrode) | Deposition Rate (Bottom Electrode) / nm/s | Bottom Electrode Deposition Power / W | Bottom Electrode Deposition Pressure / Pa | Bottom Layer | Bottom Layer Thickness / nm | a-lp (AlN) | c-lp (AlN) | a-TEC (AlN) | c-TEC (AlN) | a-lp (substrate) | c-lp (substrate) | a-TEC (substrate) | c-TEC (substrate) | Film Deposition Time / s | Film Deposition Rate | Film Thickness / nm | Base Pressure / mbar | Sputtering Pressure / Pa | Substrate Temperature | Nitrogen % | Power / W | Substrate Bias / V | Substrate Power / W | Pulsed? | Target-Substrate Spacing / mm | d33, f | Mode of measurement | Author | Title | Journal | Year
0 | 25 | not reported | not reported | not reported | Al (111) | 100 | 3.11719359 | 4.986771795 | 5.614008 | 4.6630355 | 4.0895 | 4.0895 | 30.19 | 30.19 | 1071.428571 | 0.4666666667 | 500 | 9.332565789e-07 | 0.13332237 | 400 | 66.6667 | 500 | not reported | not reported | 1 | 80 | 2.879767 | Interferometry | Dubois et al. | Stress and piezoelectric properties of aluminum nitride thin films deposited onto metal electrodes by pulsed direct current reactive sputtering | Journal of Applied Physics, 89, 6389 (2001) | 2001
0 | 25 | not reported | not reported | not reported | Al (111) | 100 | 3.11719359 | 4.986771795 | 5.614008 | 4.6630355 | 4.0895 | 4.0895 | 30.19 | 30.19 | 1071.428571 | 0.4666666667 | 500 | 9.332565789e-07 | 0.26664474 | 400 | 66.6667 | 500 | not reported | not reported | 1 | 80 | 2.99793 | Interferometry | Dubois et al. | Stress and piezoelectric properties of aluminum nitride thin films deposited onto metal electrodes by pulsed direct current reactive sputtering | Journal of Applied Physics, 89, 6389 (2001) | 2001
0 | 25 | not reported | not reported | not reported | Al (111) | 100 | 3.11719359 | 4.986771795 | 5.614008 | 4.6630355 | 4.0895 | 4.0895 | 30.19 | 30.19 | 1071.428571 | 0.4666666667 | 500 | 9.332565789e-07 | 0.39996711 | 400 | 66.6667 | 500 | not reported | not reported | 1 | 80 | 1.702542 | Interferometry | Dubois et al. | Stress and piezoelectric properties of aluminum nitride thin films deposited onto metal electrodes by pulsed direct current reactive sputtering | Journal of Applied Physics, 89, 6389 (2001) | 2001
0 | 25 | not reported | not reported | not reported | Al (111) | 100 | 3.11719359 | 4.986771795 | 5.614008 | 4.6630355 | 4.0895 | 4.0895 | 30.19 | 30.19 | 1071.428571 | 0.4666666667 | 500 | 9.332565789e-07 | 0.53328948 | 400 | 66.6667 | 500 | not reported | not reported | 1 | 80 | 1.008444 | Interferometry | Dubois et al. | Stress and piezoelectric properties of aluminum nitride thin films deposited onto metal electrodes by pulsed direct current reactive sputtering | Journal of Applied Physics, 89, 6389 (2001) | 2001
0 | 25 | not reported | not reported | not reported | Al (111) | 100 | 3.11719359 | 4.986771795 | 5.614008 | 4.6630355 | 4.0895 | 4.0895 | 30.19 | 30.19 | 1071.428571 | 0.4666666667 | 500 | 9.332565789e-07 | 0.66661185 | 400 | 66.6667 | 500 | not reported | not reported | 1 | 80 | 1.516878 | Interferometry | Dubois et al. | Stress and piezoelectric properties of aluminum nitride thin films deposited onto metal electrodes by pulsed direct current reactive sputtering | Journal of Applied Physics, 89, 6389 (2001) | 2001
0 | 300 | not reported | not reported | not reported | Pt (111) | 100 | 3.11719359 | 4.986771795 | 5.614008 | 4.6630355 | 3.9376797 | 3.9376797 | 9.878245 | 9.878245 | 1071.428571 | 0.4666666667 | 500 | 9.332565789e-07 | 0.13332237 | 400 | 66.6667 | 500 | not reported | not reported | 1 | 80 | 3.291159 | Interferometry | Dubois et al. | Stress and piezoelectric properties of aluminum nitride thin films deposited onto metal electrodes by pulsed direct current reactive sputtering | Journal of Applied Physics, 89, 6389 (2001) | 2001
0 | 300 | not reported | not reported | not reported | Pt (111) | 100 | 3.11719359 | 4.986771795 | 5.614008 | 4.6630355 | 3.9376797 | 3.9376797 | 9.878245 | 9.878245 | 1071.428571 | 0.4666666667 | 500 | 9.332565789e-07 | 0.26664474 | 400 | 66.6667 | 500 | not reported | not reported | 1 | 80 | 3.219449 | Interferometry | Dubois et al. | Stress and piezoelectric properties of aluminum nitride thin films deposited onto metal electrodes by pulsed direct current reactive sputtering | Journal of Applied Physics, 89, 6389 (2001) | 2001
0 | 300 | not reported | not reported | not reported | Pt (111) | 100 | 3.11719359 | 4.986771795 | 5.614008 | 4.6630355 | 3.9376797 | 3.9376797 | 9.878245 | 9.878245 | 1071.428571 | 0.4666666667 | 500 | 9.332565789e-07 | 0.39996711 | 400 | 66.6667 | 500 | not reported | not reported | 1 | 80 | 2.704676 | Interferometry | Dubois et al. | Stress and piezoelectric properties of aluminum nitride thin films deposited onto metal electrodes by pulsed direct current reactive sputtering | Journal of Applied Physics, 89, 6389 (2001) | 2001
0 | 300 | not reported | not reported | not reported | Pt (111) | 100 | 3.11719359 | 4.986771795 | 5.614008 | 4.6630355 | 3.9376797 | 3.9376797 | 9.878245 | 9.878245 | 1071.428571 | 0.4666666667 | 500 | 9.332565789e-07 | 0.53328948 | 400 | 66.6667 | 500 | not reported | not reported | 1 | 80 | 2.432494 | Interferometry | Dubois et al. | Stress and piezoelectric properties of aluminum nitride thin films deposited onto metal electrodes by pulsed direct current reactive sputtering | Journal of Applied Physics, 89, 6389 (2001) | 2001
0 | 300 | not reported | not reported | not reported | Pt (111) | 100 | 3.11719359 | 4.986771795 | 5.614008 | 4.6630355 | 3.9376797 | 3.9376797 | 9.878245 | 9.878245 | 1071.428571 | 0.4666666667 | 500 | 9.332565789e-07 | 0.66661185 | 400 | 66.6667 | 500 | not reported | not reported | 1 | 80 | 1.780591 | Interferometry | Dubois et al. | Stress and piezoelectric properties of aluminum nitride thin films deposited onto metal electrodes by pulsed direct current reactive sputtering | Journal of Applied Physics, 89, 6389 (2001) | 2001
0 | 300 | not reported | not reported | not reported | Ti (002) | 100 | 3.11719359 | 4.986771795 | 5.614008 | 4.6630355 | 2.95111 | 4.68433 | 9.7298 | 9.8787 | 1071.428571 | 0.4666666667 | 500 | 9.332565789e-07 | 0.13332237 | 400 | 66.6667 | 500 | not reported | not reported | 1 | 80 | 2.341792 | Interferometry | Dubois et al. | Stress and piezoelectric properties of aluminum nitride thin films deposited onto metal electrodes by pulsed direct current reactive sputtering | Journal of Applied Physics, 89, 6389 (2001) | 2001
0 | 300 | not reported | not reported | not reported | Ti (002) | 100 | 3.11719359 | 4.986771795 | 5.614008 | 4.6630355 | 2.95111 | 4.68433 | 9.7298 | 9.8787 | 1071.428571 | 0.4666666667 | 500 | 9.332565789e-07 | 0.26664474 | 400 | 66.6667 | 500 | not reported | not reported | 1 | 80 | 1.96415 | Interferometry | Dubois et al. | Stress and piezoelectric properties of aluminum nitride thin films deposited onto metal electrodes by pulsed direct current reactive sputtering | Journal of Applied Physics, 89, 6389 (2001) | 2001
0 | 300 | not reported | not reported | not reported | Ti (002) | 100 | 3.11719359 | 4.986771795 | 5.614008 | 4.6630355 | 2.95111 | 4.68433 | 9.7298 | 9.8787 | 1071.428571 | 0.4666666667 | 500 | 9.332565789e-07 | 0.39996711 | 400 | 66.6667 | 500 | not reported | not reported | 1 | 80 | 1.765833 | Interferometry | Dubois et al. | Stress and piezoelectric properties of aluminum nitride thin films deposited onto metal electrodes by pulsed direct current reactive sputtering | Journal of Applied Physics, 89, 6389 (2001) | 2001
0 | 300 | not reported | not reported | not reported | Ti (002) | 100 | 3.11719359 | 4.986771795 | 5.614008 | 4.6630355 | 2.95111 | 4.68433 | 9.7298 | 9.8787 | 1071.428571 | 0.4666666667 | 500 | 9.332565789e-07 | 0.53328948 | 400 | 66.6667 | 500 | not reported | not reported | 1 | 80 | 1.810132 | Interferometry | Dubois et al. | Stress and piezoelectric properties of aluminum nitride thin films deposited onto metal electrodes by pulsed direct current reactive sputtering | Journal of Applied Physics, 89, 6389 (2001) | 2001
0 | 300 | not reported | not reported | not reported | Ti (002) | 100 | 3.11719359 | 4.986771795 | 5.614008 | 4.6630355 | 2.95111 | 4.68433 | 9.7298 | 9.8787 | 1071.428571 | 0.4666666667 | 500 | 9.332565789e-07 | 0.66661185 | 400 | 66.6667 | 500 | not reported | not reported | 1 | 80 | 1.917722 | Interferometry | Dubois et al. | Stress and piezoelectric properties of aluminum nitride thin films deposited onto metal electrodes by pulsed direct current reactive sputtering | Journal of Applied Physics, 89, 6389 (2001) | 2001
0 | 25 | not reported | not reported | not reported | Al (111) | 100 | 3.11719359 | 4.986771795 | 5.614008 | 4.6630355 | 4.0895 | 4.0895 | 30.19 | 30.19 | 1071.428571 | 0.4666666667 | 500 | 9.332565789e-07 | 0.53328948 | 400 | 100 | 500 | not reported | not reported | 1 | 80 | 1.800026 | Interferometry | Dubois et al. | Stress and piezoelectric properties of aluminum nitride thin films deposited onto metal electrodes by pulsed direct current reactive sputtering | Journal of Applied Physics, 89, 6389 (2001) | 2001
0 | 25 | not reported | not reported | not reported | Al (111) | 100 | 3.11719359 | 4.986771795 | 5.614008 | 4.6630355 | 4.0895 | 4.0895 | 30.19 | 30.19 | 1071.428571 | 0.4666666667 | 500 | 9.332565789e-07 | 0.53328948 | 400 | 80 | 500 | not reported | not reported | 1 | 80 | 1.96068 | Interferometry | Dubois et al. | Stress and piezoelectric properties of aluminum nitride thin films deposited onto metal electrodes by pulsed direct current reactive sputtering | Journal of Applied Physics, 89, 6389 (2001) | 2001
0 | 25 | not reported | not reported | not reported | Al (111) | 100 | 3.11719359 | 4.986771795 | 5.614008 | 4.6630355 | 4.0895 | 4.0895 | 30.19 | 30.19 | 1071.428571 | 0.4666666667 | 500 | 9.332565789e-07 | 0.53328948 | 400 | 66.6667 | 500 | not reported | not reported | 1 | 80 | 1.019704 | Interferometry | Dubois et al. | Stress and piezoelectric properties of aluminum nitride thin films deposited onto metal electrodes by pulsed direct current reactive sputtering | Journal of Applied Physics, 89, 6389 (2001) | 2001
0 | 25 | not reported | not reported | not reported | Al (111) | 100 | 3.11719359 | 4.986771795 | 5.614008 | 4.6630355 | 4.0895 | 4.0895 | 30.19 | 30.19 | 1071.428571 | 0.4666666667 | 500 | 9.332565789e-07 | 0.53328948 | 400 | 50 | 500 | not reported | not reported | 1 | 80 | 0.6491913 | Interferometry | Dubois et al. | Stress and piezoelectric properties of aluminum nitride thin films deposited onto metal electrodes by pulsed direct current reactive sputtering | Journal of Applied Physics, 89, 6389 (2001) | 2001
0 | 300 | not reported | not reported | not reported | Pt (111) | 100 | 3.11719359 | 4.986771795 | 5.614008 | 4.6630355 | 3.9376797 | 3.9376797 | 9.878245 | 9.878245 | 1071.428571 | 0.4666666667 | 500 | 9.332565789e-07 | 0.53328948 | 400 | 100 | 500 | not reported | not reported | 1 | 80 | 3.403292 | Interferometry | Dubois et al. | Stress and piezoelectric properties of aluminum nitride thin films deposited onto metal electrodes by pulsed direct current reactive sputtering | Journal of Applied Physics, 89, 6389 (2001) | 2001
0 | 300 | not reported | not reported | not reported | Pt (111) | 100 | 3.11719359 | 4.986771795 | 5.614008 | 4.6630355 | 3.9376797 | 3.9376797 | 9.878245 | 9.878245 | 1071.428571 | 0.4666666667 | 500 | 9.332565789e-07 | 0.53328948 | 400 | 80 | 500 | not reported | not reported | 1 | 80 | 3.662306 | Interferometry | Dubois et al. | Stress and piezoelectric properties of aluminum nitride thin films deposited onto metal electrodes by pulsed direct current reactive sputtering | Journal of Applied Physics, 89, 6389 (2001) | 2001
0 | 300 | not reported | not reported | not reported | Pt (111) | 100 | 3.11719359 | 4.986771795 | 5.614008 | 4.6630355 | 3.9376797 | 3.9376797 | 9.878245 | 9.878245 | 1071.428571 | 0.4666666667 | 500 | 9.332565789e-07 | 0.53328948 | 400 | 66.6667 | 500 | not reported | not reported | 1 | 80 | 2.42625 | Interferometry | Dubois et al. | Stress and piezoelectric properties of aluminum nitride thin films deposited onto metal electrodes by pulsed direct current reactive sputtering | Journal of Applied Physics, 89, 6389 (2001) | 2001
0 | 300 | not reported | not reported | not reported | Pt (111) | 100 | 3.11719359 | 4.986771795 | 5.614008 | 4.6630355 | 3.9376797 | 3.9376797 | 9.878245 | 9.878245 | 1071.428571 | 0.4666666667 | 500 | 9.332565789e-07 | 0.53328948 | 400 | 50 | 500 | not reported | not reported | 1 | 80 | 2.144261 | Interferometry | Dubois et al. | Stress and piezoelectric properties of aluminum nitride thin films deposited onto metal electrodes by pulsed direct current reactive sputtering | Journal of Applied Physics, 89, 6389 (2001) | 2001
0 | 300 | not reported | not reported | not reported | Ti (002) | 100 | 3.11719359 | 4.986771795 | 5.614008 | 4.6630355 | 2.95111 | 4.68433 | 9.7298 | 9.8787 | 1071.428571 | 0.4666666667 | 500 | 9.332565789e-07 | 0.53328948 | 400 | 100 | 500 | not reported | not reported | 1 | 80 | 1.750846 | Interferometry | Dubois et al. | Stress and piezoelectric properties of aluminum nitride thin films deposited onto metal electrodes by pulsed direct current reactive sputtering | Journal of Applied Physics, 89, 6389 (2001) | 2001
0 | 300 | not reported | not reported | not reported | Ti (002) | 100 | 3.11719359 | 4.986771795 | 5.614008 | 4.6630355 | 2.95111 | 4.68433 | 9.7298 | 9.8787 | 1071.428571 | 0.4666666667 | 500 | 9.332565789e-07 | 0.53328948 | 400 | 80 | 500 | not reported | not reported | 1 | 80 | 1.734453 | Interferometry | Dubois et al. | Stress and piezoelectric properties of aluminum nitride thin films deposited onto metal electrodes by pulsed direct current reactive sputtering | Journal of Applied Physics, 89, 6389 (2001) | 2001
0 | 300 | not reported | not reported | not reported | Ti (002) | 100 | 3.11719359 | 4.986771795 | 5.614008 | 4.6630355 | 2.95111 | 4.68433 | 9.7298 | 9.8787 | 1071.428571 | 0.4666666667 | 500 | 9.332565789e-07 | 0.53328948 | 400 | 66.6667 | 500 | not reported | not reported | 1 | 80 | 1.796723 | Interferometry | Dubois et al. | Stress and piezoelectric properties of aluminum nitride thin films deposited onto metal electrodes by pulsed direct current reactive sputtering | Journal of Applied Physics, 89, 6389 (2001) | 2001
0 | 300 | not reported | not reported | not reported | Ti (002) | 100 | 3.11719359 | 4.986771795 | 5.614008 | 4.6630355 | 2.95111 | 4.68433 | 9.7298 | 9.8787 | 1071.428571 | 0.4666666667 | 500 | 9.332565789e-07 | 0.53328948 | 400 | 50 | 500 | not reported | not reported | 1 | 80 | 1.800002 | Interferometry | Dubois et al. | Stress and piezoelectric properties of aluminum nitride thin films deposited onto metal electrodes by pulsed direct current reactive sputtering | Journal of Applied Physics, 89, 6389 (2001) | 2001
0 | 25 | not reported | not reported | not reported | Al (111) | 100 | 3.11719359 | 4.986771795 | 5.614008 | 4.6630355 | 4.0895 | 4.0895 | 30.19 | 30.19 | 1071.428571 | 0.4666666667 | 500 | 9.332565789e-07 | 0.66661185 | 400 | 66.6667 | 500 | -48.04015 | not reported | 1 | 80 | 3.057873 | Interferometry | Dubois et al. | Stress and piezoelectric properties of aluminum nitride thin films deposited onto metal electrodes by pulsed direct current reactive sputtering | Journal of Applied Physics, 89, 6389 (2001) | 2001
0 | 25 | not reported | not reported | not reported | Al (111) | 100 | 3.11719359 | 4.986771795 | 5.614008 | 4.6630355 | 4.0895 | 4.0895 | 30.19 | 30.19 | 1071.428571 | 0.4666666667 | 500 | 9.332565789e-07 | 0.66661185 | 400 | 66.6667 | 500 | -44.93308 | not reported | 1 | 80 | 2.763787 | Interferometry | Dubois et al. | Stress and piezoelectric properties of aluminum nitride thin films deposited onto metal electrodes by pulsed direct current reactive sputtering | Journal of Applied Physics, 89, 6389 (2001) | 2001
0 | 25 | not reported | not reported | not reported | Al (111) | 100 | 3.11719359 | 4.986771795 | 5.614008 | 4.6630355 | 4.0895 | 4.0895 | 30.19 | 30.19 | 1071.428571 | 0.4666666667 | 500 | 9.332565789e-07 | 0.66661185 | 400 | 66.6667 | 500 | -40.48757 | not reported | 1 | 80 | 2.440777 | Interferometry | Dubois et al. | Stress and piezoelectric properties of aluminum nitride thin films deposited onto metal electrodes by pulsed direct current reactive sputtering | Journal of Applied Physics, 89, 6389 (2001) | 2001
0 | 25 | not reported | not reported | not reported | Al (111) | 100 | 3.11719359 | 4.986771795 | 5.614008 | 4.6630355 | 4.0895 | 4.0895 | 30.19 | 30.19 | 1071.428571 | 0.4666666667 | 500 | 9.332565789e-07 | 0.66661185 | 400 | 66.6667 | 500 | -36.47228 | not reported | 1 | 80 | 1.408867 | Interferometry | Dubois et al. | Stress and piezoelectric properties of aluminum nitride thin films deposited onto metal electrodes by pulsed direct current reactive sputtering | Journal of Applied Physics, 89, 6389 (2001) | 2001
0 | 25 | not reported | not reported | not reported | Al (111) | 100 | 3.11719359 | 4.986771795 | 5.614008 | 4.6630355 | 4.0895 | 4.0895 | 30.19 | 30.19 | 1071.428571 | 0.4666666667 | 500 | 9.332565789e-07 | 0.66661185 | 400 | 66.6667 | 500 | -27.29446 | not reported | 1 | 80 | 1.520739 | Interferometry | Dubois et al. | Stress and piezoelectric properties of aluminum nitride thin films deposited onto metal electrodes by pulsed direct current reactive sputtering | Journal of Applied Physics, 89, 6389 (2001) | 2001
0 | 300 | not reported | not reported | not reported | Pt (111) | 100 | 3.11719359 | 4.986771795 | 5.614008 | 4.6630355 | 3.9376797 | 3.9376797 | 9.878245 | 9.878245 | 1071.428571 | 0.4666666667 | 500 | 9.332565789e-07 | 0.66661185 | 400 | 66.6667 | 500 | -48.04015 | not reported | 1 | 80 | 3.559842 | Interferometry | Dubois et al. | Stress and piezoelectric properties of aluminum nitride thin films deposited onto metal electrodes by pulsed direct current reactive sputtering | Journal of Applied Physics, 89, 6389 (2001) | 2001
0 | 300 | not reported | not reported | not reported | Pt (111) | 100 | 3.11719359 | 4.986771795 | 5.614008 | 4.6630355 | 3.9376797 | 3.9376797 | 9.878245 | 9.878245 | 1071.428571 | 0.4666666667 | 500 | 9.332565789e-07 | 0.66661185 | 400 | 66.6667 | 500 | -44.93308 | not reported | 1 | 80 | 3.600401 | Interferometry | Dubois et al. | Stress and piezoelectric properties of aluminum nitride thin films deposited onto metal electrodes by pulsed direct current reactive sputtering | Journal of Applied Physics, 89, 6389 (2001) | 2001
0 | 300 | not reported | not reported | not reported | Pt (111) | 100 | 3.11719359 | 4.986771795 | 5.614008 | 4.6630355 | 3.9376797 | 3.9376797 | 9.878245 | 9.878245 | 1071.428571 | 0.4666666667 | 500 | 9.332565789e-07 | 0.66661185 | 400 | 66.6667 | 500 | -40.48757 | not reported | 1 | 80 | 3.365955 | Interferometry | Dubois et al. | Stress and piezoelectric properties of aluminum nitride thin films deposited onto metal electrodes by pulsed direct current reactive sputtering | Journal of Applied Physics, 89, 6389 (2001) | 2001
0 | 300 | not reported | not reported | not reported | Pt (111) | 100 | 3.11719359 | 4.986771795 | 5.614008 | 4.6630355 | 3.9376797 | 3.9376797 | 9.878245 | 9.878245 | 1071.428571 | 0.4666666667 | 500 | 9.332565789e-07 | 0.66661185 | 400 | 66.6667 | 500 | -36.47228 | not reported | 1 | 80 | 2.353749 | Interferometry | Dubois et al. | Stress and piezoelectric properties of aluminum nitride thin films deposited onto metal electrodes by pulsed direct current reactive sputtering | Journal of Applied Physics, 89, 6389 (2001) | 2001
0 | 300 | not reported | not reported | not reported | Pt (111) | 100 | 3.11719359 | 4.986771795 | 5.614008 | 4.6630355 | 3.9376797 | 3.9376797 | 9.878245 | 9.878245 | 1071.428571 | 0.4666666667 | 500 | 9.332565789e-07 | 0.66661185 | 400 | 66.6667 | 500 | -27.29446 | not reported | 1 | 80 | 1.776644 | Interferometry | Dubois et al. | Stress and piezoelectric properties of aluminum nitride thin films deposited onto metal electrodes by pulsed direct current reactive sputtering | Journal of Applied Physics, 89, 6389 (2001) | 2001
0 | 300 | not reported | not reported | not reported | Ti (002) | 100 | 3.11719359 | 4.986771795 | 5.614008 | 4.6630355 | 2.95111 | 4.68433 | 9.7298 | 9.8787 | 1071.428571 | 0.4666666667 | 500 | 9.332565789e-07 | 0.66661185 | 400 | 66.6667 | 500 | -48.04015 | not reported | 1 | 80 | 2.319684 | Interferometry | Dubois et al. | Stress and piezoelectric properties of aluminum nitride thin films deposited onto metal electrodes by pulsed direct current reactive sputtering | Journal of Applied Physics, 89, 6389 (2001) | 2001
0 | 300 | not reported | not reported | not reported | Ti (002) | 100 | 3.11719359 | 4.986771795 | 5.614008 | 4.6630355 | 2.95111 | 4.68433 | 9.7298 | 9.8787 | 1071.428571 | 0.4666666667 | 500 | 9.332565789e-07 | 0.66661185 | 400 | 66.6667 | 500 | -44.93308 | not reported | 1 | 80 | 2.350419 | Interferometry | Dubois et al. | Stress and piezoelectric properties of aluminum nitride thin films deposited onto metal electrodes by pulsed direct current reactive sputtering | Journal of Applied Physics, 89, 6389 (2001) | 2001
0 | 300 | not reported | not reported | not reported | Ti (002) | 100 | 3.11719359 | 4.986771795 | 5.614008 | 4.6630355 | 2.95111 | 4.68433 | 9.7298 | 9.8787 | 1071.428571 | 0.4666666667 | 500 | 9.332565789e-07 | 0.66661185 | 400 | 66.6667 | 500 | -40.48757 | not reported | 1 | 80 | 2.194695 | Interferometry | Dubois et al. | Stress and piezoelectric properties of aluminum nitride thin films deposited onto metal electrodes by pulsed direct current reactive sputtering | Journal of Applied Physics, 89, 6389 (2001) | 2001
0 | 300 | not reported | not reported | not reported | Ti (002) | 100 | 3.11719359 | 4.986771795 | 5.614008 | 4.6630355 | 2.95111 | 4.68433 | 9.7298 | 9.8787 | 1071.428571 | 0.4666666667 | 500 | 9.332565789e-07 | 0.66661185 | 400 | 66.6667 | 500 | -36.47228 | not reported | 1 | 80 | 1.960048 | Interferometry | Dubois et al. | Stress and piezoelectric properties of aluminum nitride thin films deposited onto metal electrodes by pulsed direct current reactive sputtering | Journal of Applied Physics, 89, 6389 (2001) | 2001
0 | 300 | not reported | not reported | not reported | Ti (002) | 100 | 3.11719359 | 4.986771795 | 5.614008 | 4.6630355 | 2.95111 | 4.68433 | 9.7298 | 9.8787 | 1071.428571 | 0.4666666667 | 500 | 9.332565789e-07 | 0.66661185 | 400 | 66.6667 | 500 | -27.29446 | not reported | 1 | 80 | 1.91444 | Interferometry | Dubois et al. | Stress and piezoelectric properties of aluminum nitride thin films deposited onto metal electrodes by pulsed direct current reactive sputtering | Journal of Applied Physics, 89, 6389 (2001) | 2001
0 | 300 | not reported | not reported | not reported | Pt (111) | 100 | 3.11719359 | 4.986771795 | 5.614008 | 4.6630355 | 3.9376797 | 3.9376797 | 9.878245 | 9.878245 | 1071.428571 | 0.4666666667 | 500 | 9.332565789e-07 | 0.66661185 | 400 | 66.6667 | 500 | -27 | not reported | 1 | 80 | 1.8 | Interferometry | Dubois et al. | Stress and piezoelectric properties of aluminum nitride thin films deposited onto metal electrodes by pulsed direct current reactive sputtering | Journal of Applied Physics, 89, 6389 (2001) | 2001
0 | 300 | not reported | not reported | not reported | Pt (111) | 100 | 3.11719359 | 4.986771795 | 5.614008 | 4.6630355 | 3.9376797 | 3.9376797 | 9.878245 | 9.878245 | 1071.428571 | 0.4666666667 | 500 | 9.332565789e-07 | 0.66661185 | 400 | 66.6667 | 500 | -42 | not reported | 1 | 80 | 3.5 | Interferometry | Dubois et al. | Stress and piezoelectric properties of aluminum nitride thin films deposited onto metal electrodes by pulsed direct current reactive sputtering | Journal of Applied Physics, 89, 6389 (2001) | 2001
0 | not reported | not reported | not reported | not reported | Pt (111) | 100 | 3.11719359 | 4.986771795 | 5.614008 | 4.6630355 | 3.9376797 | 3.9376797 | 9.878245 | 9.878245 | not reported | not reported | 400 | 9.332565789e-07 | 0.53328948 | 400 | 100 | 500 | not reported | not reported | 1 | not reported | 3.4 | Interferometry | Dubois et al. | Properties of aluminum nitride thin films for piezoelectric transducers and microwave filter applications | Appl. Phys. Lett. 74, 3032 (1999) | 1999
0 | not reported | not reported | not reported | not reported | Pt (Si 100) | 100 | 3.115621739 | 4.984591304 | 5.144418 | 4.2089825 | 3.9338797 | 3.9338797 | 9.648245 | 9.648245 | not reported | not reported | 35 | 2e-07 | 0.4 | 300 | 100 | 1500 | not reported | not reported | 1 | not reported | 2.748754 | Interferometry | Dubois et al. | Thickness Dependence of the Properties of Highly c-axis Textured AlN Thin Films | Journal of Vacuum Science & Technology A, 22(2), Mar/Apr (2004) | 2004
0 | not reported | not reported | not reported | not reported | Pt (Si 100) | 100 | 3.115621739 | 4.984591304 | 5.144418 | 4.2089825 | 3.9338797 | 3.9338797 | 9.648245 | 9.648245 | not reported | not reported | 100 | 2e-07 | 0.4 | 300 | 100 | 1500 | not reported | not reported | 1 | not reported | 4.053717 | Interferometry | Dubois et al. | Thickness Dependence of the Properties of Highly c-axis Textured AlN Thin Films | Journal of Vacuum Science & Technology A, 22(2), Mar/Apr (2004) | 2004
0 | not reported | not reported | not reported | not reported | Pt (Si 100) | 100 | 3.115621739 | 4.984591304 | 5.144418 | 4.2089825 | 3.9338797 | 3.9338797 | 9.648245 | 9.648245 | not reported | not reported | 250 | 2e-07 | 0.4 | 300 | 100 | 1500 | not reported | not reported | 1 | not reported | 4.605016 | Interferometry | Dubois et al. | Thickness Dependence of the Properties of Highly c-axis Textured AlN Thin Films | Journal of Vacuum Science & Technology A, 22(2), Mar/Apr (2004) | 2004
0 | not reported | not reported | not reported | not reported | Pt (Si 100) | 100 | 3.115621739 | 4.984591304 | 5.144418 | 4.2089825 | 3.9338797 | 3.9338797 | 9.648245 | 9.648245 | not reported | not reported | 500 | 2e-07 | 0.4 | 300 | 100 | 1500 | not reported | not reported | 1 | not reported | 4.804199 | Interferometry | Dubois et al. | Thickness Dependence of the Properties of Highly c-axis Textured AlN Thin Films | Journal of Vacuum Science & Technology A, 22(2), Mar/Apr (2004) | 2004
0 | not reported | not reported | not reported | not reported | Pt (Si 100) | 100 | 3.115621739 | 4.984591304 | 5.144418 | 4.2089825 | 3.9338797 | 3.9338797 | 9.648245 | 9.648245 | not reported | not reported | 1000 | 2e-07 | 0.4 | 300 | 100 | 1500 | not reported | not reported | 1 | not reported | 5.051888 | Interferometry | Dubois et al. | Thickness Dependence of the Properties of Highly c-axis Textured AlN Thin Films | Journal of Vacuum Science & Technology A, 22(2), Mar/Apr (2004) | 2004
0 | not reported | not reported | not reported | not reported | Pt (Si 100) | 100 | 3.115621739 | 4.984591304 | 5.144418 | 4.2089825 | 3.9338797 | 3.9338797 | 9.648245 | 9.648245 | not reported | not reported | 2000 | 2e-07 | 0.4 | 300 | 100 | 1500 | not reported | not reported | 1 | not reported | 5.153985 | Interferometry | Dubois et al. | Thickness Dependence of the Properties of Highly c-axis Textured AlN Thin Films | Journal of Vacuum Science & Technology A, 22(2), Mar/Apr (2004) | 2004
1 | not reported | not reported | not reported | not reported | Si (111) | 1000 | 3.112645588 | 4.980583824 | 3.72961 | 2.8553585 | 5.432206818 | 5.432206818 | 3.57 | 3.57 | 14400 | 0.08333333333 | 1200 | not reported | 0.5 | 100 | 50 | 460 | not reported | not reported | 0 | not reported | 1.38 | LDV | Kano et al. | Temperature Dependence of Piezoelectric Properties of Sputtered AlN on Silicon Substrate | Sensors and Actuators A: Physical, 130-131, 397–402 | 2006
1 | not reported | not reported | not reported | not reported | Si (100) | not reported | 3.11719359 | 4.986771795 | 5.614008 | 4.6630355 | 5.43788 | 5.43788 | 3.57 | 3.57 | not reported | not reported | not reported | 5.332894736e-06 | 1.19990133 | 400 | 20 | 370 | not reported | not reported | 0 | 50 | 6 | Berlincourt Method | Kao et al. | The influence of varied sputtering condition on piezoelectric coefficients of AlN thin films | 2004 IEEE International Ultrasonics, Ferroelectrics, and Frequency Control Joint 50th Anniversary Conferenc | 2004
1 | not reported | not reported | not reported | not reported | LiNbO3 | not reported | 3.11719359 | 4.986771795 | 5.614008 | 4.6630355 | 5.1489 | 13.8631 | 15.4 | 7.5 | not reported | not reported | not reported | 5.332894736e-06 | 1.99983555 | 400 | 80 | 370 | not reported | not reported | 0 | 50 | 37 | Berlincourt Method | Kao et al. | The influence of varied sputtering condition on piezoelectric coefficients of AlN thin films | 2004 IEEE International Ultrasonics, Ferroelectrics, and Frequency Control Joint 50th Anniversary Conferenc | 2004
0 | not reported | not reported | not reported | not reported | Pt (Si 100) | 100 | 3.111597794 | 4.979866912 | 3.021 | 2.209 | 3.923745985 | 3.923745985 | 8.94459854 | 8.94459854 | not reported | not reported | 25.44529 | not reported | 0.2 | 25 | 100 | not reported | -18 | not reported | 1 | not reported | 2.3 | Interferometry | Yarar et al. | Low Temperature Aluminium Nitride Thin Films for Sensory Applications | AIP ADVANCES 6, 075115 | 2016
0 | not reported | not reported | not reported | not reported | Pt (Si 100) | 100 | not reported | not reported | not reported | not reported | not reported | not reported | not reported | not reported | not reported | not reported | 45.80153 | not reported | 0.2 | not reported | 100 | not reported | -18.99574 | not reported | 1 | not reported | 2.582278 | Interferometry | Yarar et al. | Low Temperature Aluminium Nitride Thin Films for Sensory Applications | AIP ADVANCES 6, 075115 | 2016
0 | not reported | not reported | not reported | not reported | Pt (Si 100) | 100 | not reported | not reported | not reported | not reported | not reported | not reported | not reported | not reported | not reported | not reported | 96.69211 | not reported | 0.2 | not reported | 100 | not reported | -18.99574 | not reported | 1 | not reported | 2.670886 | Interferometry | Yarar et al. | Low Temperature Aluminium Nitride Thin Films for Sensory Applications | AIP ADVANCES 6, 075115 | 2016
0 | not reported | not reported | not reported | not reported | Pt (Si 100) | 100 | 3.112575735 | 4.980536029 | 3.68261 | 2.8124085 | 3.9262534 | 3.9262534 | 9.15445 | 9.15445 | not reported | not reported | 250 | not reported | 0.2 | 95 | 100 | not reported | -20 | not reported | 1 | not reported | 3.974684 | Interferometry | Yarar et al. | Low Temperature Aluminium Nitride Thin Films for Sensory Applications | AIP ADVANCES 6, 075115 | 2016
0 | not reported | not reported | not reported | not reported | Pt (Si 100) | 100 | not reported | not reported | not reported | not reported | not reported | not reported | not reported | not reported | not reported | not reported | 498.7277 | not reported | 0.2 | not reported | 100 | not reported | -20.98723 | not reported | 1 | not reported | 5.02 | Interferometry | Yarar et al. | Low Temperature Aluminium Nitride Thin Films for Sensory Applications | AIP ADVANCES 6, 075115 | 2016
0 | not reported | not reported | not reported | not reported | Pt (Si 100) | 100 | not reported | not reported | not reported | not reported | not reported | not reported | not reported | not reported | not reported | not reported | 1002.545 | not reported | 0.2 | not reported | 100 | not reported | -23.00426 | not reported | 1 | not reported | 5.02 | Interferometry | Yarar et al. | Low Temperature Aluminium Nitride Thin Films for Sensory Applications | AIP ADVANCES 6, 075115 | 2016
0 | not reported | not reported | not reported | not reported | Pt (Si 100) | 100 | not reported | not reported | not reported | not reported | not reported | not reported | not reported | not reported | not reported | not reported | 1501.272 | not reported | 0.2 | not reported | 100 | not reported | -24 | not reported | 1 | not reported | 5.316456 | Interferometry | Yarar et al. | Low Temperature Aluminium Nitride Thin Films for Sensory Applications | AIP ADVANCES 6, 075115 | 2016
0 | not reported | not reported | not reported | not reported | Pt (Si 100) | 100 | 3.114404348 | 4.982678261 | 4.675036 | 3.7538855 | 3.93084655 | 3.93084655 | 9.464245 | 9.464245 | not reported | not reported | 2000 | not reported | 0.2 | 220 | 100 | not reported | -25 | not reported | 1 | not reported | 5.57 | Interferometry | Yarar et al. | Low Temperature Aluminium Nitride Thin Films for Sensory Applications | AIP ADVANCES 6, 075115 | 2016
0 | not reported | not reported | not reported | not reported | Si (100) | not reported | 3.111597794 | 4.979866912 | 3.021 | 2.209 | 5.4309 | 5.4309 | 3.57 | 3.57 | 2100 | 0.1904761905 | 400 | not reported | 3.9996711 | 25 | 90 | 500 | not reported | not reported | 0 | not reported | 3.31 | LDV | Farrell et al. | High Temperature Annealing Studies on the Piezoelectric Properties of Thin Aluminum Nitride Films | U.S. Department of Energy Office of Scientific and Technical Information Technical Report | 2008
0 | not reported | not reported | not reported | not reported | Si (100) | not reported | 3.114404348 | 4.982678261 | 4.675036 | 3.7538855 | 5.434403015 | 5.434403015 | 3.57 | 3.57 | 1500 | 0.3333333333 | 500 | 5e-06 | 0.4 | 220 | 100 | 1000 | not reported | not reported | 0 | 65 | 3 | LDV | Ababneh et al. | The influence of sputter deposition parameters on piezoelectric and mechanical properties of AlN thin films | Materials Science and Engineering B 172 (2010) 253–258 | 2010
0 | not reported | not reported | not reported | not reported | Si (100) | not reported | 3.113344118 | 4.981061765 | 4.154236 | 3.2519855 | 5.43307803 | 5.43307803 | 3.57 | 3.57 | 2325.581395 | 0.215 | 500 | 5e-06 | 0.6 | 150 | 75 | 500 | not reported | not reported | 0 | 65 | 1.2 | LDV | Ababneh et al. | The influence of sputter deposition parameters on piezoelectric and mechanical properties of AlN thin films | Materials Science and Engineering B 172 (2010) 253–258 | 2010
0 | not reported | not reported | not reported | not reported | Si (100) | not reported | 3.114404348 | 4.982678261 | 4.675036 | 3.7538855 | 5.434403015 | 5.434403015 | 3.57 | 3.57 | not reported | not reported | 2400 | 5e-06 | 0.4 | 220 | 100 | 1000 | not reported | not reported | 0 | 65 | 5 | LDV | Ababneh et al. | The influence of sputter deposition parameters on piezoelectric and mechanical properties of AlN thin films | Materials Science and Engineering B 172 (2010) 253–258 | 2010
0 | not reported | not reported | not reported | not reported | Si (100) | not reported | 3.114404348 | 4.982678261 | 4.675036 | 3.7538855 | 5.434403015 | 5.434403015 | 3.57 | 3.57 | not reported | not reported | 300 | 5e-06 | 0.4 | 220 | 100 | 1000 | not reported | not reported | 0 | 65 | 1.8 | LDV | Ababneh et al. | The influence of sputter deposition parameters on piezoelectric and mechanical properties of AlN thin films | Materials Science and Engineering B 172 (2010) 253–258 | 2010
0 | not reported | not reported | not reported | not reported | Si (100) | not reported | 3.114404348 | 4.982678261 | 4.675036 | 3.7538855 | 5.434403015 | 5.434403015 | 3.57 | 3.57 | not reported | not reported | 550 | 5e-06 | 0.4 | 220 | 100 | 1000 | not reported | not reported | 0 | 65 | 3.008889 | LDV | Ababneh et al. | The influence of sputter deposition parameters on piezoelectric and mechanical properties of AlN thin films | Materials Science and Engineering B 172 (2010) 253–258 | 2010
0 | not reported | not reported | not reported | not reported | Si (100) | not reported | 3.114404348 | 4.982678261 | 4.675036 | 3.7538855 | 5.434403015 | 5.434403015 | 3.57 | 3.57 | not reported | not reported | 1200 | 5e-06 | 0.4 | 220 | 100 | 1000 | not reported | not reported | 0 | 65 | 3.72 | LDV | Ababneh et al. | The influence of sputter deposition parameters on piezoelectric and mechanical properties of AlN thin films | Materials Science and Engineering B 172 (2010) 253–258 | 2010
1 | 80 | 0.1111111111 | 100 | 0.3 | Mo (Si 100) | 200 | 3.112366176 | 4.980392647 | 3.54161 | 2.6835585 | 3.1531 | 3.1531 | 5.2 | 5.2 | 14400 | 0.08194444444 | 1180 | 2e-06 | 0.36 | 80 | 50 | 400 | not reported | not reported | 0 | 830 | 3.7 | Berlincourt Method | Kamohara et al. | Influence of sputtering pressure on polarity distribution of aluminum nitride thin films | Applied Physics Letters 89, 243507 (2006) | 2006
1 | 80 | 0.1111111111 | 100 | 0.3 | Mo (Si 100) | 200 | 3.112366176 | 4.980392647 | 3.54161 | 2.6835585 | 3.1531 | 3.1531 | 5.2 | 5.2 | 14400 | 0.06492439185 | 934.9112 | 2e-06 | 0.5 | 80 | 50 | 400 | not reported | not reported | 0 | 830 | 3.433099 | Berlincourt Method | Kamohara et al. | Influence of sputtering pressure on polarity distribution of aluminum nitride thin films | Applied Physics Letters 89, 243507 (2006) | 2006
1 | 80 | 0.1111111111 | 100 | 0.3 | Mo (Si 100) | 200 | 3.112366176 | 4.980392647 | 3.54161 | 2.6835585 | 3.1531 | 3.1531 | 5.2 | 5.2 | 14400 | 0.05013149244 | 721.8935 | 2e-06 | 1 | 80 | 50 | 400 | not reported | not reported | 0 | 830 | 0.8204225 | Berlincourt Method | Kamohara et al. | Influence of sputtering pressure on polarity distribution of aluminum nitride thin films | Applied Physics Letters 89, 243507 (2006) | 2006
1 | 80 | 0.1111111111 | 100 | 0.3 | Mo (Si 100) | 200 | 3.112366176 | 4.980392647 | 3.54161 | 2.6835585 | 3.1531 | 3.1531 | 5.2 | 5.2 | 14400 | 0.04815910585 | 693.4911 | 2e-06 | 1.5 | 80 | 50 | 400 | not reported | not reported | 0 | 830 | 0.2 | Berlincourt Method | Kamohara et al. | Influence of sputtering pressure on polarity distribution of aluminum nitride thin films | Applied Physics Letters 89, 243507 (2006) | 2006
1 | 80 | 0.1111111111 | 100 | 0.3 | Mo (Si 100) | 200 | 3.112366176 | 4.980392647 | 3.54161 | 2.6835585 | 3.1531 | 3.1531 | 5.2 | 5.2 | 14400 | 0.03829717291 | 551.4793 | 2e-06 | 2 | 80 | 50 | 400 | not reported | not reported | 0 | 830 | -0.9542254 | Berlincourt Method | Kamohara et al. | Influence of sputtering pressure on polarity distribution of aluminum nitride thin films | Applied Physics Letters 89, 243507 (2006) | 2006
1 | 80 | 0.1111111111 | 100 | 0.3 | Mo (Si 100) | 200 | 3.112366176 | 4.980392647 | 3.54161 | 2.6835585 | 3.1531 | 3.1531 | 5.2 | 5.2 | 14400 | 0.02222222222 | 320 | 2e-06 | 4 | 80 | 50 | 400 | not reported | not reported | 0 | 830 | -4.4 | Berlincourt Method | Kamohara et al. | Influence of sputtering pressure on polarity distribution of aluminum nitride thin films | Applied Physics Letters 89, 243507 (2006) | 2006
1 | 80 | 0.1111111111 | 100 | 0.3 | Mo (Si 100) | 200 | 3.112366176 | 4.980392647 | 3.54161 | 2.6835585 | 3.1531 | 3.1531 | 5.2 | 5.2 | 50400 | 0.0251984127 | 1270 | 2e-06 | 4 | 80 | 50 | 400 | not reported | not reported | 0 | 830 | -2.9 | Berlincourt Method | Kamohara et al. | Influence of sputtering pressure on polarity distribution of aluminum nitride thin films | Applied Physics Letters 89, 243507 (2006) | 2006
1 | 80 | 0.1111111111 | 100 | 0.3 | Mo (Si 100) | 200 | 3.112366176 | 4.980392647 | 3.54161 | 2.6835585 | 3.1531 | 3.1531 | 5.2 | 5.2 | 3600 | 0.3277777778 | 250 | 2e-06 | 0.36 | 80 | 50 | 400 | not reported | not reported | 0 | 830 | 4.1 | Berlincourt Method | Kamohara et al. | Influence of sputtering pressure on polarity distribution of aluminum nitride thin films | Applied Physics Letters 89, 243507 (2006) | 2006
0 | not reported | 0.3333333 | 100 | 0.2 | Ti (Si 100) | 350 | 3.114404348 | 4.982678261 | 4.675036 | 3.7538855 | 2.95111 | 4.68433 | 9.23 | 9.57 | not reported | not reported | 600 | 5e-06 | 0.4 | 220 | 100 | 1000 | not reported | not reported | 0 | 65 | 2.55 | LDV | Ababneh et al. | c-axis orientation and piezoelectric coefficients of AlN thin films sputter-deposited on titanium bottom electrodes | Applied Surface Science 259 (2012) 59–65 | 2012
0 | not reported | 0.3333333 | 100 | 0.5 | Ti (Si 100) | 350 | 3.114404348 | 4.982678261 | 4.675036 | 3.7538855 | 2.95111 | 4.68433 | 9.23 | 9.57 | not reported | not reported | 600 | 5e-06 | 0.4 | 220 | 100 | 1000 | not reported | not reported | 0 | 65 | 2.153959 | LDV | Ababneh et al. | c-axis orientation and piezoelectric coefficients of AlN thin films sputter-deposited on titanium bottom electrodes | Applied Surface Science 259 (2012) 59–65 | 2012
0 | not reported | 0.3333333 | 100 | 0.8 | Ti (Si 100) | 350 | 3.114404348 | 4.982678261 | 4.675036 | 3.7538855 | 2.95111 | 4.68433 | 9.23 | 9.57 | not reported | not reported | 600 | 5e-06 | 0.4 | 220 | 100 | 1000 | not reported | not reported | 0 | 65 | 1.866569 | LDV | Ababneh et al. | c-axis orientation and piezoelectric coefficients of AlN thin films sputter-deposited on titanium bottom electrodes | Applied Surface Science 259 (2012) 59–65 | 2012
0 | not reported | 0.3333333 | 100 | 1.4 | Ti (Si 100) | 350 | 3.114404348 | 4.982678261 | 4.675036 | 3.7538855 | 2.95111 | 4.68433 | 9.23 | 9.57 | not reported | not reported | 600 | 5e-06 | 0.4 | 220 | 100 | 1000 | not reported | not reported | 0 | 65 | 1.7 | LDV | Ababneh et al. | c-axis orientation and piezoelectric coefficients of AlN thin films sputter-deposited on titanium bottom electrodes | Applied Surface Science 259 (2012) 59–65 | 2012
0 | not reported | 0.3333333 | 100 | 0.2 | Ti (Si 100) | 60 | 3.114404348 | 4.982678261 | 4.675036 | 3.7538855 | 2.95111 | 4.68433 | 9.23 | 9.57 | not reported | not reported | 600 | 5e-06 | 0.4 | 220 | 100 | 1000 | not reported | not reported | 0 | 65 | 3.15 | LDV | Ababneh et al. | c-axis orientation and piezoelectric coefficients of AlN thin films sputter-deposited on titanium bottom electrodes | Applied Surface Science 259 (2012) 59–65 | 2012
0 | 340 | 0.1 | not reported | not reported | Pt (Si 100) | 100 | 3.116392308 | 4.985746154 | 5.398008 | 4.4545355 | 3.9357797 | 3.9357797 | 9.763245 | 9.763245 | 2880 | 0.204 | 600 | not reported | 0.7 | 350 | 80 | 865 | not reported | not reported | 1 | 75 | 3.07 | LDV | Stoeckel et al. | Pulsed DC magnetron sputtered piezoelectric thin film aluminum nitride – Technology and piezoelectric properties | Journal of Applied Physics, 116, 034102 (2014) | 2014
0 | 340 | 0.1 | not reported | not reported | Pt (Si 100) | 50 | 3.116392308 | 4.985746154 | 5.398008 | 4.4545355 | 3.9357797 | 3.9357797 | 9.763245 | 9.763245 | 2880 | 0.204 | 600 | not reported | 0.7 | 350 | 80 | 865 | not reported | not reported | 1 | 75 | 2.67 | LDV | Stoeckel et al. | Pulsed DC magnetron sputtered piezoelectric thin film aluminum nitride – Technology and piezoelectric properties | Journal of Applied Physics, 116, 034102 (2014) | 2014
1 | 300 | 0.09833333333 | 23 | 1.3332237 | Ru | 100 | 3.118811628 | 4.988804651 | 5.9692005 | 5.0039595 | 2.714263 | 4.3021112 | 7.29871 | 11.133065 | not reported | 0.1316666667 | 1000 | 2.666447368e-07 | 1.3332237 | 500 | 9.090909 | 147 | not reported | not reported | 0 | 36 | -3.5 | Fotonic Sensor | Ruffner et al. | Effect of substrate composition on the piezoelectric response of reactively sputtered AlN thin films | Thin Solid Films 354 (1999) 256-261 | 1999
0 | not reported | 0.6666667 | 3000 | not reported | Ti (Si 100) | 100 | 3.1141 | 4.9822 | 4.526236 | 3.6104855 | 2.95111 | 4.68433 | 9.1355 | 9.5106 | 441.1764705 | 0.2266666667 | 100 | 1.333223684e-08 | 0.66661185 | 200 | 80 | 5000 | 45 | not reported | 1 | 45 | 2.368852 | LDV | Doll et al. | A HIGH D33 CMOS COMPATIBLE PROCESS FOR ALUMINUM NITRIDE ON TITANIUM | Transducers 2009 | 2009
0 | not reported | 0.6666667 | 3000 | not reported | Ti (Si 100) | 100 | 3.1141 | 4.9822 | 4.526236 | 3.6104855 | 2.95111 | 4.68433 | 9.1355 | 9.5106 | 1102.941176 | 0.2266666667 | 250 | 1.333223684e-08 | 0.66661185 | 200 | 80 | 5000 | 45 | not reported | 1 | 45 | 2.47541 | LDV | Doll et al. | A HIGH D33 CMOS COMPATIBLE PROCESS FOR ALUMINUM NITRIDE ON TITANIUM | Transducers 2009 | 2009
0 | not reported | 0.6666667 | 3000 | not reported | Ti (Si 100) | 100 | 3.1141 | 4.9822 | 4.526236 | 3.6104855 | 2.95111 | 4.68433 | 9.1355 | 9.5106 | 4411.764705 | 0.2266666667 | 1000 | 1.333223684e-08 | 0.66661185 | 200 | 80 | 5000 | 45 | not reported | 1 | 45 | 3 | LDV | Doll et al. | A HIGH D33 CMOS COMPATIBLE PROCESS FOR ALUMINUM NITRIDE ON TITANIUM | Transducers 2009 | 2009
1 | not reported | not reported | not reported | not reported | Si (100) | not reported | 3.11719359 | 4.986771795 | 5.614008 | 4.6630355 | 5.43788 | 5.43788 | 3.57 | 3.57 | not reported | not reported | not reported | 3e-07 | 0.35 | 400 | 50 | not reported | not reported | not reported | 0 | not reported | 6.9 | Berlincourt Method | Anggraini et al. | Mg and Ti codoping effect on the piezoelectric response of aluminum nitride thin films | Scripta Materialia 159 (2019) 9–12 | 2019
1 | not reported | not reported | not reported | not reported | Inconel 600 | 50000 | 3.115621739 | 4.984591304 | 5.144418 | 4.2089825 | 3.5621501 | 3.5621501 | 13.3852 | 13.3852 | 14400 | 0.1316666667 | 1900 | 4e-07 | 0.5 | 300 | 50 | 500 | not reported | not reported | 0 | 83 | 2 | Berlincourt Method | Ohshima et al. | Piezoelectric Response to Pressure of Aluminum Nitride Thin Films Prepared on Nickel-Based Superalloy Diaphragms | Japanese Journal of Applied Physics Vol. 45, No. 6A, 2006, pp. 5169–5173 | 2006
0 | not reported | not reported | not reported | not reported | Pt | not reported | 3.111597794 | 4.979866912 | 3.021 | 2.209 | 3.923745985 | 3.923745985 | 8.94459854 | 8.94459854 | 3600 | 0.2777777778 | 1000 | not reported | not reported | 25 | 44.44444 | 275 | not reported | not reported | 0 | 45 | 0.32 | AFM | Chen et al. | Enhancement of c-axis oriented Aluminum Nitride films via low temperature DC sputtering | IEEE SENSORS JOURNAL | 2021
0 | not reported | not reported | not reported | not reported | Pt | not reported | 3.111947059 | 4.980105882 | 3.25961 | 2.4258585 | 3.9246334 | 3.9246334 | 9.01945 | 9.01945 | 3600 | 0.2777777778 | 1000 | not reported | not reported | 50 | 44.44444 | 275 | not reported | not reported | 0 | 45 | 0.56 | AFM | Chen et al. | Enhancement of c-axis oriented Aluminum Nitride films via low temperature DC sputtering | IEEE SENSORS JOURNAL | 2021
0 | not reported | not reported | not reported | not reported | Pt | not reported | 3.112296324 | 4.980344853 | 3.49461 | 2.6406085 | 3.9255334 | 3.9255334 | 9.09445 | 9.09445 | 3600 | 0.2777777778 | 1000 | not reported | not reported | 75 | 44.44444 | 275 | not reported | not reported | 0 | 45 | 2.15 | AFM | Chen et al. | Enhancement of c-axis oriented Aluminum Nitride films via low temperature DC sputtering | IEEE SENSORS JOURNAL | 2021
0 | not reported | not reported | not reported | not reported | Pt | not reported | 3.112645588 | 4.980583824 | 3.72961 | 2.8553585 | 3.9264334 | 3.9264334 | 9.16945 | 9.16945 | 3600 | 0.2777777778 | 1000 | not reported | not reported | 100 | 44.44444 | 275 | not reported | not reported | 0 | 45 | 5.92 | AFM | Chen et al. | Enhancement of c-axis oriented Aluminum Nitride films via low temperature DC sputtering | IEEE SENSORS JOURNAL | 2021
0 | not reported | not reported | not reported | not reported | Al (Si 100) | not reported | 3.117994872 | 4.987797436 | 5.8057005 | 4.8474595 | 4.0958 | 4.0958 | 31.04 | 31.04 | 900 | not reported | not reported | 7.999342104e-07 | not reported | 450 | 30 | 110 | not reported | not reported | 0 | not reported | 4.84 | AFM | Pawar et al. | Growth assessment and scrutinize dielectric reliability of c-axis oriented insulating AlN thin films in MIM structures for microelectronics applications | Materials Chemistry and Physics 219 (2018) 74–81 | 2018
0 | not reported | not reported | not reported | not reported | Pt (Si 100) | not reported | 3.117994872 | 4.987797436 | 5.8057005 | 4.8474595 | 3.939626 | 3.939626 | 9.997875 | 9.997875 | 900 | not reported | not reported | 7.999342104e-07 | not reported | 450 | 30 | 110 | not reported | not reported | 0 | not reported | 5.08 | AFM | Pawar et al. | Growth assessment and scrutinize dielectric reliability of c-axis oriented insulating AlN thin films in MIM structures for microelectronics applications | Materials Chemistry and Physics 219 (2018) 74–81 | 2018
0 | not reported | not reported | not reported | not reported | Ti (Si 100) | not reported | 3.117994872 | 4.987797436 | 5.8057005 | 4.8474595 | 2.95111 | 4.68433 | 9.8552 | 9.9645 | 900 | 0.2222222 | 200 | 7.999342104e-07 | not reported | 450 | 30 | 110 | not reported | not reported | 0 | not reported | 5.24 | AFM | Pawar et al. | Growth assessment and scrutinize dielectric reliability of c-axis oriented insulating AlN thin films in MIM structures for microelectronics applications | Materials Chemistry and Physics 219 (2018) 74–81 | 2018
0 | not reported | not reported | not reported | not reported | Al (Si 100) | not reported | not reported | not reported | not reported | not reported | not reported | not reported | not reported | not reported | not reported | not reported | 10000 | 2e-06 | 0.3 | not reported | 100 | 1600 | not reported | not reported | 1 | 50 | 4.9 | AFM | Mortet et al. | Physical properties of polycrystalline aluminium nitride films deposited by magnetron sputtering | Diamond and Related Materials 13 (2004) 1120–1124 | 2004
0 | not reported | not reported | 1000 | 0.79993422 | Ti (Si 100) | 100 | 3.11486087 | 4.983395652 | 4.858418 | 3.9314825 | 2.95111 | 4.68433 | 9.3013 | 9.6091 | not reported | not reported | 500 | not reported | 0.79993422 | 250 | 100 | 2000 | not reported | not reported | 0 | 50 | 4.87 | AFM | Jackson et al. | Flexible-CMOS and biocompatible piezoelectric AlN material for MEMS applications | Smart Materials and Structures, 22(11), 115033 | 2013
1 | not reported | not reported | not reported | not reported | Au (Si 100) | not reported | 3.115621739 | 4.984591304 | 5.144418 | 4.2089825 | 4.095327826 | 4.095327826 | 15 | 15 | 7200 | 0.125 | 900 | not reported | 0.39996711 | 300 | 50 | 300 | not reported | not reported | not reported | not reported | 3.44 | AFM | Shin et al. | Piezoelectric Coefficient Measurement of AlN Thin Films at the Nanometer Scale by Using Piezoresponse Force Microscopy | Journal of the Korean Physical Society, Vol. 56, No. 2, February 2010, pp. 580-585 | 2010
0 | not reported | not reported | not reported | not reported | Si (111) | not reported | 3.117594231 | 4.987284615 | 5.722008 | 4.7672855 | 5.43838 | 5.43838 | 3.57 | 3.57 | not reported | not reported | 190 | not reported | 0.3 | 425 | 100 | not reported | not reported | not reported | 0 | not reported | 5.4 | AFM | Tonisch et al. | Piezoelectric properties of polycrystalline AlN thin films for MEMS application | Sensors and Actuators A 132 (2006) 658–663 | 2006
0 | not reported | not reported | not reported | not reported | Si (111) | not reported | 3.117594231 | 4.987284615 | 5.722008 | 4.7672855 | 5.43838 | 5.43838 | 3.57 | 3.57 | not reported | not reported | 190 | not reported | 0.3 | 425 | 100 | not reported | not reported | not reported | 0 | not reported | 5.5 | Interferometry | Tonisch et al. | Piezoelectric properties of polycrystalline AlN thin films for MEMS application | Sensors and Actuators A 132 (2006) 658–663 | 2006
0 | not reported | not reported | not reported | not reported | Si (100) | not reported | not reported | not reported | not reported | not reported | not reported | not reported | not reported | not reported | not reported | not reported | 975 | 1e-07 | not reported | not reported | 67 | 600 | not reported | not reported | 0 | 59 | -7.2 | Berlincourt Method | Reusch et al. | Piezoelectric AlN films for FPW sensors with improved device performance | Procedia Engineering 168 (2016) 537 – 540 | 2016
1 | not reported | not reported | not reported | not reported | Si (100) | not reported | 3.114328261 | 4.982558696 | 4.637836 | 3.7180355 | 5.434307538 | 5.434307538 | 3.57 | 3.57 | 4411.764719 | 0.113333333 | 500 | 1e-07 | 0.3 | 215 | 12 | 600 | not reported | not reported | 0 | 59 | -5.6 | Berlincourt Method | Reusch et al. | Analysis and optimization of sputter deposited AlN-layers for flexural plate wave devices | J. Vac. Sci. Technol. B 34, 052001 (2016) | 2016
1 | not reported | not reported | not reported | not reported | Si (100) | not reported | 3.114328261 | 4.982558696 | 4.637836 | 3.7180355 | 5.434307538 | 5.434307538 | 3.57 | 3.57 | 4488.778054 | 0.1113888889 | 500 | 1e-07 | 0.4 | 215 | 12 | 600 | not reported | not reported | 0 | 59 | -6.323232 | Berlincourt Method | Reusch et al. | Analysis and optimization of sputter deposited AlN-layers for flexural plate wave devices | J. Vac. Sci. Technol. B 34, 052001 (2016) | 2016
1 | not reported | not reported | not reported | not reported | Si (100) | not reported | 3.114328261 | 4.982558696 | 4.637836 | 3.7180355 | 5.434307538 | 5.434307538 | 3.57 | 3.57 | 4651.162791 | 0.1075 | 500 | 1e-07 | 0.6 | 215 | 12 | 600 | not reported | not reported | 0 | 59 | -6.424242 | Berlincourt Method | Reusch et al. | Analysis and optimization of sputter deposited AlN-layers for flexural plate wave devices | J. Vac. Sci. Technol. B 34, 052001 (2016) | 2016
1 | not reported | not reported | not reported | not reported | Si (100) | not reported | 3.114328261 | 4.982558696 | 4.637836 | 3.7180355 | 5.434307538 | 5.434307538 | 3.57 | 3.57 | 4838.709679 | 0.1033333333 | 500 | 1e-07 | 0.8 | 215 | 12 | 600 | not reported | not reported | 0 | 59 | -5.737374 | Berlincourt Method | Reusch et al. | Analysis and optimization of sputter deposited AlN-layers for flexural plate wave devices | J. Vac. Sci. Technol. B 34, 052001 (2016) | 2016
1 | not reported | not reported | not reported | not reported | Si (100) | not reported | 3.114328261 | 4.982558696 | 4.637836 | 3.7180355 | 5.434307538 | 5.434307538 | 3.57 | 3.57 | 1704.545455 | 0.2933333333 | 500 | 1e-07 | 0.6 | 215 | 3.3 | 600 | not reported | not reported | 0 | 59 | -6.28 | Berlincourt Method | Reusch et al. | Analysis and optimization of sputter deposited AlN-layers for flexural plate wave devices | J. Vac. Sci. Technol. B 34, 052001 (2016) | 2016
1 | not reported | not reported | not reported | not reported | Si (100) | not reported | 3.114328261 | 4.982558696 | 4.637836 | 3.7180355 | 5.434307538 | 5.434307538 | 3.57 | 3.57 | 4041.916168 | 0.1237037037 | 500 | 1e-07 | 0.6 | 215 | 6.6 | 600 | not reported | not reported | 0 | 59 | -6.76 | Berlincourt Method | Reusch et al. | Analysis and optimization of sputter deposited AlN-layers for flexural plate wave devices | J. Vac. Sci. Technol. B 34, 052001 (2016) | 2016
1 | not reported | not reported | not reported | not reported | Si (100) | not reported | 3.114328261 | 4.982558696 | 4.637836 | 3.7180355 | 5.434307538 | 5.434307538 | 3.57 | 3.57 | 4825.737266 | 0.1036111111 | 500 | 1e-07 | 0.6 | 215 | 12 | 600 | not reported | not reported | 0 | 59 | -6.84 | Berlincourt Method | Reusch et al. | Analysis and optimization of sputter deposited AlN-layers for flexural plate wave devices | J. Vac. Sci. Technol. B 34, 052001 (2016) | 2016
1 | not reported | not reported | not reported | not reported | Si (100) | not reported | 3.114328261 | 4.982558696 | 4.637836 | 3.7180355 | 5.434307538 | 5.434307538 | 3.57 | 3.57 | 5147.759771 | 0.09712962963 | 500 | 1e-07 | 0.6 | 215 | 22 | 600 | not reported | not reported | 0 | 59 | -6.38 | Berlincourt Method | Reusch et al. | Analysis and optimization of sputter deposited AlN-layers for flexural plate wave devices | J. Vac. Sci. Technol. B 34, 052001 (2016) | 2016
1 | not reported | not reported | not reported | not reported | Si (100) | not reported | 3.114328261 | 4.982558696 | 4.637836 | 3.7180355 | 5.434307538 | 5.434307538 | 3.57 | 3.57 | 5555.555556 | 0.09 | 500 | 1e-07 | 0.6 | 215 | 33 | 600 | not reported | not reported | 0 | 59 | -6.68 | Berlincourt Method | Reusch et al. | Analysis and optimization of sputter deposited AlN-layers for flexural plate wave devices | J. Vac. Sci. Technol. B 34, 052001 (2016) | 2016
1 | not reported | not reported | not reported | not reported | Si (100) | not reported | 3.114328261 | 4.982558696 | 4.637836 | 3.7180355 | 5.434307538 | 5.434307538 | 3.57 | 3.57 | 6382.978724 | 0.07833333333 | 500 | 1e-07 | 0.6 | 215 | 50 | 600 | not reported | not reported | 0 | 59 | -6.24 | Berlincourt Method | Reusch et al. | Analysis and optimization of sputter deposited AlN-layers for flexural plate wave devices | J. Vac. Sci. Technol. B 34, 052001 (2016) | 2016
0 | not reported | not reported | not reported | not reported | Ni | 80000 | 3.112645588 | 4.980583824 | 3.72961 | 2.8553585 | 3.5283 | 3.5283 | 15.3 | 15.3 | 5820.895523 | 0.2233333333 | 1300 | 3.999671052e-08 | 0.66661185 | 100 | 20 | 370 | 0 | not reported | 1 | 130 | 0.07 | AFM | Nguyen et al. | The effect of substrate bias on the piezoelectric properties of pulse DC magnetron sputtered AlN thin films | J Mater Sci: Mater Electron (2020) 31:22833–22843 | 2020
0 | not reported | not reported | not reported | not reported | Ni | 80000 | 3.112645588 | 4.980583824 | 3.72961 | 2.8553585 | 3.5283 | 3.5283 | 15.3 | 15.3 | 6341.463415 | 0.205 | 1300 | 3.999671052e-08 | 0.66661185 | 100 | 20 | 370 | -50 | not reported | 1 | 130 | 0.7 | AFM | Nguyen et al. | The effect of substrate bias on the piezoelectric properties of pulse DC magnetron sputtered AlN thin films | J Mater Sci: Mater Electron (2020) 31:22833–22843 | 2020
0 | not reported | not reported | not reported | not reported | Ni | 80000 | 3.112645588 | 4.980583824 | 3.72961 | 2.8553585 | 3.5283 | 3.5283 | 15.3 | 15.3 | 7500.000001 | 0.1733333333 | 1300 | 3.999671052e-08 | 0.66661185 | 100 | 20 | 370 | -70 | not reported | 1 | 130 | 0.71 | AFM | Nguyen et al. | The effect of substrate bias on the piezoelectric properties of pulse DC magnetron sputtered AlN thin films | J Mater Sci: Mater Electron (2020) 31:22833–22843 | 2020
0 | not reported | not reported | not reported | not reported | Ni | 80000 | 3.112645588 | 4.980583824 | 3.72961 | 2.8553585 | 3.5283 | 3.5283 | 15.3 | 15.3 | 5342.465754 | 0.2433333333 | 1300 | 3.999671052e-08 | 0.66661185 | 100 | 20 | 370 | -100 | not reported | 1 | 130 | 1.59 | AFM | Nguyen et al. | The effect of substrate bias on the piezoelectric properties of pulse DC magnetron sputtered AlN thin films | J Mater Sci: Mater Electron (2020) 31:22833–22843 | 2020
0 | not reported | not reported | not reported | not reported | Ni | 80000 | 3.112645588 | 4.980583824 | 3.72961 | 2.8553585 | 3.5283 | 3.5283 | 15.3 | 15.3 | 5342.465754 | 0.2433333333 | 1300 | 3.999671052e-08 | 0.66661185 | 100 | 20 | 370 | -100 | not reported | 1 | 130 | 1.141509434 | Berlincourt Method | Nguyen et al. | The effect of substrate bias on the piezoelectric properties of pulse DC magnetron sputtered AlN thin films | J Mater Sci: Mater Electron (2020) 31:22833–22843 | 2020
0 | not reported | not reported | not reported | not reported | Si | not reported | 3.112645588 | 4.980583824 | 3.72961 | 2.8553585 | 5.432206818 | 5.432206818 | 3.57 | 3.57 | 5342.465754 | 0.2433333333 | 1300 | 3.999671052e-08 | 0.66661185 | 100 | 20 | 370 | -100 | not reported | 1 | 130 | 0.5668203 | Berlincourt Method | Nguyen et al. | The effect of substrate bias on the piezoelectric properties of pulse DC magnetron sputtered AlN thin films | J Mater Sci: Mater Electron (2020) 31:22833–22843 | 2020
0 | not reported | not reported | not reported | not reported | Ni | 80000 | 3.112645588 | 4.980583824 | 3.72961 | 2.8553585 | 3.5283 | 3.5283 | 15.3 | 15.3 | 7500.000001 | 0.1733333333 | 1300 | 3.999671052e-08 | 0.66661185 | 100 | 20 | 370 | -70 | not reported | 1 | 130 | 0.9250192 | Berlincourt Method | Nguyen et al. | The effect of substrate bias on the piezoelectric properties of pulse DC magnetron sputtered AlN thin films | J Mater Sci: Mater Electron (2020) 31:22833–22843 | 2020
0 | not reported | not reported | not reported | not reported | Ni | 80000 | 3.112645588 | 4.980583824 | 3.72961 | 2.8553585 | 3.5283 | 3.5283 | 15.3 | 15.3 | 6341.463415 | 0.205 | 1300 | 3.999671052e-08 | 0.66661185 | 100 | 20 | 370 | -50 | not reported | 1 | 130 | 0.7675691 | Berlincourt Method | Nguyen et al. | The effect of substrate bias on the piezoelectric properties of pulse DC magnetron sputtered AlN thin films | J Mater Sci: Mater Electron (2020) 31:22833–22843 | 2020
0 | not reported | not reported | not reported | not reported | Ni | 80000 | 3.112645588 | 4.980583824 | 3.72961 | 2.8553585 | 3.5283 | 3.5283 | 15.3 | 15.3 | 5820.895523 | 0.2233333333 | 1300 | 3.999671052e-08 | 0.66661185 | 100 | 20 | 370 | 0 | not reported | 1 | 130 | 0.1476094 | Berlincourt Method | Nguyen et al. | The effect of substrate bias on the piezoelectric properties of pulse DC magnetron sputtered AlN thin films | J Mater Sci: Mater Electron (2020) 31:22833–22843 | 2020
0 | not reported | not reported | not reported | not reported | Pt (Si 100) | 60 | not reported | not reported | not reported | not reported | not reported | not reported | not reported | not reported | not reported | not reported | 500 | 6.66611842e-08 | not reported | not reported | not reported | not reported | not reported | not reported | 1 | not reported | 4 | Interferometry | Muralt, Lanz | Bandpass filters for 8 GHz using solidly mounted bulk acoustic wave resonators | IEEE transactions on ultrasonics, ferroelectrics, and frequency control, vol. 52, no. 6, june 2005 | 2005
0 | not reported | not reported | not reported | not reported | Mo (Si 100) | 60 | not reported | not reported | not reported | not reported | not reported | not reported | not reported | not reported | not reported | not reported | 500 | 6.66611842e-08 | not reported | not reported | not reported | not reported | not reported | not reported | 1 | not reported | 3.1 | Interferometry | Muralt, Lanz | Bandpass filters for 8 GHz using solidly mounted bulk acoustic wave resonators | IEEE transactions on ultrasonics, ferroelectrics, and frequency control, vol. 52, no. 6, june 2005 | 2005
0 | not reported | not reported | not reported | not reported | Pt (Si 100) | not reported | 3.111597794 | 4.979866912 | 3.021 | 2.209 | 3.923745985 | 3.923745985 | 8.94459854 | 8.94459854 | 2400 | not reported | not reported | 1e-06 | 0.3 | 25 | 50 | 180 | not reported | not reported | 0 | 45 | 0.5105413 | AFM | Wang et al. | Research of Micro Area Piezoelectric Properties of AlN Films and Fabrication of High Frequency SAW Devices | Microelectronic Engineering | 2018
0 | not reported | not reported | not reported | not reported | Pt (Si 100) | not reported | 3.11719359 | 4.986771795 | 5.614008 | 4.6630355 | 3.9376797 | 3.9376797 | 9.878245 | 9.878245 | 2400 | not reported | not reported | 1e-06 | 0.3 | 400 | 50 | 180 | not reported | not reported | 0 | 45 | 0.6409259 | AFM | Wang et al. | Research of Micro Area Piezoelectric Properties of AlN Films and Fabrication of High Frequency SAW Devices | Microelectronic Engineering | 2018
0 | not reported | not reported | not reported | not reported | Pt (Si 100) | not reported | 3.118811628 | 4.988804651 | 5.9692005 | 5.0039595 | 3.941626 | 3.941626 | 10.122875 | 10.122875 | 2400 | not reported | not reported | 1e-06 | 0.3 | 500 | 50 | 180 | not reported | not reported | 0 | 45 | 0.79 | AFM | Wang et al. | Research of Micro Area Piezoelectric Properties of AlN Films and Fabrication of High Frequency SAW Devices | Microelectronic Engineering | 2018
0 | not reported | not reported | not reported | not reported | Pt (Si 100) | not reported | 3.120672093 | 4.990548837 | 6.238412 | 5.2613655 | 3.94569915 | 3.94569915 | 10.39482 | 10.39482 | 2400 | not reported | not reported | 1e-06 | 0.3 | 600 | 50 | 180 | not reported | not reported | 0 | 45 | 0.6609348 | AFM | Wang et al. | Research of Micro Area Piezoelectric Properties of AlN Films and Fabrication of High Frequency SAW Devices | Microelectronic Engineering | 2018
0 | not reported | not reported | not reported | not reported | Pt (Si 100) | not reported | 3.11719359 | 4.986771795 | 5.614008 | 4.6630355 | 3.9376797 | 3.9376797 | 9.878245 | 9.878245 | not reported | not reported | 980 | 9.332565788e-07 | 0.53328947 | 400 | 100 | 500 | not reported | not reported | 0 | not reported | 3.4 | Berlincourt Method | Dubois et al. | Measurement of the effective transverse piezoelectric coefficient e31,f of AlN and Pb(Zrx ,Ti1-x)O3 thin films | Sensors and Actuators 77 (1999) 106–112 | 1999
0 | not reported | not reported | not reported | not reported | SiO2 | not reported | not reported | not reported | not reported | not reported | not reported | not reported | not reported | not reported | 1200 | 1 | 1200 | not reported | not reported | not reported | not reported | not reported | not reported | 4 | 1 | not reported | 2.4 | Interferometry | Artieda et al. | Highly piezoelectric AlN thin films grown on amorphous, insulating substrates | Journal of Vacuum Science & Technology A 28, 390 (2010) | 2010
0 | not reported | not reported | not reported | not reported | Pt | 100 | not reported | not reported | not reported | not reported | not reported | not reported | not reported | not reported | 1200 | 1 | 1200 | not reported | not reported | not reported | not reported | not reported | not reported | 5 | 1 | not reported | 5.2 | Interferometry | Artieda et al. | Highly piezoelectric AlN thin films grown on amorphous, insulating substrates | Journal of Vacuum Science & Technology A 28, 390 (2010) | 2010
0 | not reported | not reported | not reported | not reported | SiO2 | not reported | not reported | not reported | not reported | not reported | not reported | not reported | not reported | not reported | 1200 | 1 | 1200 | not reported | not reported | not reported | not reported | not reported | not reported | 4 | 1 | not reported | 5 | Interferometry | Artieda et al. | Highly piezoelectric AlN thin films grown on amorphous, insulating substrates | Journal of Vacuum Science & Technology A 28, 390 (2010) | 2010
0 | not reported | not reported | not reported | not reported | SiO2 | not reported | not reported | not reported | not reported | not reported | not reported | not reported | not reported | not reported | 1200 | 1 | 1200 | not reported | not reported | not reported | not reported | not reported | not reported | 5 | 1 | not reported | 5 | Interferometry | Artieda et al. | Highly piezoelectric AlN thin films grown on amorphous, insulating substrates | Journal of Vacuum Science & Technology A 28, 390 (2010) | 2010
1 | not reported | not reported | not reported | not reported | Si (100) | not reported | 3.112366176 | 4.980392647 | 3.54161 | 2.6835585 | 5.431858333 | 5.431858333 | 3.57 | 3.57 | 57600 | 0.02083333333 | 1200 | 2e-06 | 0.5 | 80 | 50 | 100 | not reported | not reported | 0 | not reported | -4.684211 | Berlincourt Method | Kamohara et al. | Influence of polar distribution on piezoelectric response of aluminum nitride thin films | Applied Physics Letters 92, 093506 (2008) | 2008
1 | not reported | not reported | not reported | not reported | Si (100) | not reported | 3.112366176 | 4.980392647 | 3.54161 | 2.6835585 | 5.431858333 | 5.431858333 | 3.57 | 3.57 | not reported | not reported | 1200 | 2e-06 | 0.5 | 80 | 50 | 200 | not reported | not reported | 0 | not reported | -2.644737 | Berlincourt Method | Kamohara et al. | Influence of polar distribution on piezoelectric response of aluminum nitride thin films | Applied Physics Letters 92, 093506 (2008) | 2008
1 | not reported | not reported | not reported | not reported | Si (100) | not reported | 3.112366176 | 4.980392647 | 3.54161 | 2.6835585 | 5.431858333 | 5.431858333 | 3.57 | 3.57 | not reported | not reported | 1200 | 2e-06 | 0.5 | 80 | 50 | 300 | not reported | not reported | 0 | not reported | -0.3421053 | Berlincourt Method | Kamohara et al. | Influence of polar distribution on piezoelectric response of aluminum nitride thin films | Applied Physics Letters 92, 093506 (2008) | 2008
1 | not reported | not reported | not reported | not reported | Si (100) | not reported | 3.112366176 | 4.980392647 | 3.54161 | 2.6835585 | 5.431858333 | 5.431858333 | 3.57 | 3.57 | not reported | not reported | 1200 | 2e-06 | 0.5 | 80 | 50 | 400 | not reported | not reported | 0 | not reported | 2.75 | Berlincourt Method | Kamohara et al. | Influence of polar distribution on piezoelectric response of aluminum nitride thin films | Applied Physics Letters 92, 093506 (2008) | 2008
1 | not reported | not reported | not reported | not reported | Si (100) | not reported | 3.112366176 | 4.980392647 | 3.54161 | 2.6835585 | 5.431858333 | 5.431858333 | 3.57 | 3.57 | 12600 | 0.09523809524 | 1200 | 2e-06 | 0.5 | 80 | 50 | 460 | not reported | not reported | 0 | not reported | 1.927632 | Berlincourt Method | Kamohara et al. | Influence of polar distribution on piezoelectric response of aluminum nitride thin films | Applied Physics Letters 92, 093506 (2008) | 2008
1 | not reported | not reported | not reported | not reported | Mo (Si 100) | 200 | 3.112366176 | 4.980392647 | 3.54161 | 2.6835585 | 3.1531 | 3.1531 | 5.2 | 5.2 | 57600 | 0.02083333333 | 1200 | 2e-06 | 0.5 | 80 | 50 | 100 | not reported | not reported | 0 | not reported | -4.453947 | Berlincourt Method | Kamohara et al. | Influence of polar distribution on piezoelectric response of aluminum nitride thin films | Applied Physics Letters 92, 093506 (2008) | 2008
1 | not reported | not reported | not reported | not reported | Mo (Si 100) | 200 | 3.112366176 | 4.980392647 | 3.54161 | 2.6835585 | 3.1531 | 3.1531 | 5.2 | 5.2 | not reported | not reported | 1200 | 2e-06 | 0.5 | 80 | 50 | 200 | not reported | not reported | 0 | not reported | -1.098684 | Berlincourt Method | Kamohara et al. | Influence of polar distribution on piezoelectric response of aluminum nitride thin films | Applied Physics Letters 92, 093506 (2008) | 2008
1 | not reported | not reported | not reported | not reported | Mo (Si 100) | 200 | 3.112366176 | 4.980392647 | 3.54161 | 2.6835585 | 3.1531 | 3.1531 | 5.2 | 5.2 | not reported | not reported | 1200 | 2e-06 | 0.5 | 80 | 50 | 300 | not reported | not reported | 0 | not reported | 0.9078947 | Berlincourt Method | Kamohara et al. | Influence of polar distribution on piezoelectric response of aluminum nitride thin films | Applied Physics Letters 92, 093506 (2008) | 2008
1 | not reported | not reported | not reported | not reported | Mo (Si 100) | 200 | 3.112366176 | 4.980392647 | 3.54161 | 2.6835585 | 3.1531 | 3.1531 | 5.2 | 5.2 | not reported | not reported | 1200 | 2e-06 | 0.5 | 80 | 50 | 400 | not reported | not reported | 0 | not reported | 3.407895 | Berlincourt Method | Kamohara et al. | Influence of polar distribution on piezoelectric response of aluminum nitride thin films | Applied Physics Letters 92, 093506 (2008) | 2008
1 | not reported | not reported | not reported | not reported | Mo (Si 100) | 200 | 3.112366176 | 4.980392647 | 3.54161 | 2.6835585 | 3.1531 | 3.1531 | 5.2 | 5.2 | 12600 | 0.09523809524 | 1200 | 2e-06 | 0.5 | 80 | 50 | 460 | not reported | not reported | 0 | not reported | 3.342105 | Berlincourt Method | Kamohara et al. | Influence of polar distribution on piezoelectric response of aluminum nitride thin films | Applied Physics Letters 92, 093506 (2008) | 2008
1 | not reported | not reported | not reported | not reported | Mo (Si 100) | 200 | 3.112366176 | 4.980392647 | 3.54161 | 2.6835585 | 3.1531 | 3.1531 | 5.2 | 5.2 | 57600 | 0.02083333333 | 1200 | 2e-06 | 0.5 | 80 | 50 | 100 | not reported | not reported | 0 | not reported | -4.805461 | Berlincourt Method | Kamohara et al. | Influence of polar distribution on piezoelectric response of aluminum nitride thin films | Applied Physics Letters 92, 093506 (2008) | 2008
1 | not reported | not reported | not reported | not reported | Mo (Si 100) | 200 | 3.112366176 | 4.980392647 | 3.54161 | 2.6835585 | 3.1531 | 3.1531 | 5.2 | 5.2 | not reported | not reported | 1200 | 2e-06 | 0.5 | 80 | 50 | 200 | not reported | not reported | 0 | not reported | -5.180887 | Berlincourt Method | Kamohara et al. | Influence of polar distribution on piezoelectric response of aluminum nitride thin films | Applied Physics Letters 92, 093506 (2008) | 2008
1 | not reported | not reported | not reported | not reported | Mo (Si 100) | 200 | 3.112366176 | 4.980392647 | 3.54161 | 2.6835585 | 3.1531 | 3.1531 | 5.2 | 5.2 | not reported | not reported | 1200 | 2e-06 | 0.5 | 80 | 50 | 300 | not reported | not reported | 0 | not reported | -2.618771 | Berlincourt Method | Kamohara et al. | Influence of polar distribution on piezoelectric response of aluminum nitride thin films | Applied Physics Letters 92, 093506 (2008) | 2008
1 | not reported | not reported | not reported | not reported | Mo (Si 100) | 200 | 3.112366176 | 4.980392647 | 3.54161 | 2.6835585 | 3.1531 | 3.1531 | 5.2 | 5.2 | not reported | not reported | 1200 | 2e-06 | 0.5 | 80 | 50 | 400 | not reported | not reported | 0 | not reported | -0.09556314 | Berlincourt Method | Kamohara et al. | Influence of polar distribution on piezoelectric response of aluminum nitride thin films | Applied Physics Letters 92, 093506 (2008) | 2008
1 | not reported | not reported | not reported | not reported | Mo (Si 100) | 200 | 3.112366176 | 4.980392647 | 3.54161 | 2.6835585 | 3.1531 | 3.1531 | 5.2 | 5.2 | 12600 | 0.09523809524 | 1200 | 2e-06 | 0.5 | 80 | 50 | 460 | not reported | not reported | 0 | not reported | 4.648464 | Berlincourt Method | Kamohara et al. | Influence of polar distribution on piezoelectric response of aluminum nitride thin films | Applied Physics Letters 92, 093506 (2008) | 2008
not reported | not reported | not reported | not reported | not reported | Al (Si 100) | 100 | 3.115621739 | 4.984591304 | 5.144418 | 4.2089825 | 4.0778 | 4.0778 | 27.61 | 27.61 | 5000 | 2.083333 | 10000 | 2e-07 | 0.5 | 300 | not reported | not reported | not reported | not reported | 1 | not reported | 8.4 | Berlincourt Method | Zywitzki et al. | Effect of scandium content on structure and piezoelectric properties of AlScN films deposited by reactive pulse magnetron sputtering | Surface & Coatings Technology | 2016
1 | not reported | not reported | not reported | not reported | Al | not reported | 3.111597794 | 4.979866912 | 3.021 | 2.209 | 4.049406522 | 4.049406522 | 23.12 | 23.12 | 5035 | 0.2 | 1007 | 2e-06 | 0.23 | 25 | 40 | 200 | not reported | not reported | 0 | not reported | 7.35 | Interferometry | Thedsakhulwong et al. | Structure and Piezoelectric Properties of Aluminum Nitride Thin Films on Quartz Substrates Deposited by Reactive RF-Magnetron Sputtering | Advanced Materials Research Vol. 699 (2013) pp 308-313 | 2013
1 | not reported | not reported | not reported | not reported | Al2O3 | not reported | 3.113795652 | 4.981721739 | 4.377436 | 3.4670855 | 4.763116495 | 13.00253608 | 7.28 | 8.11 | 52615.38462 | 0.07222222222 | 3800 | 1.333223684e-08 | 0.39996711 | 180 | 100 | 500 | not reported | not reported | 0 | not reported | 4.2 | Berlincourt Method | Caliendo et al. | Structural, optical, and acoustic characterization of high-quality AlN thick films sputtered on Al 2 O 3 ( 0001 ) at low temperature for GHz -band electroacoustic devices applications | Journal of Applied Physics 96, 2610 (2004) | 2004
1 | not reported | not reported | not reported | not reported | Si (100) | not reported | 3.11719359 | 4.986771795 | 5.614008 | 4.6630355 | 5.43788 | 5.43788 | 3.57 | 3.57 | 20000 | 0.02 | 400 | 3e-08 | 0.25 | 400 | 40 | 160 | not reported | not reported | 0 | 150 | 6.8 | Berlincourt Method | Akiyama et al. | Influence of oxygen concentration in sputtering gas on piezoelectric response of aluminum nitride thin films | Applied Physics Letters 93, 021903 (2008) | 2008
1 | not reported | not reported | not reported | not reported | Si (100) | not reported | 3.1203 | 4.9902 | 6.188812 | 5.2139655 | 5.44148 | 5.44148 | 3.57 | 3.57 | not reported | not reported | 400 | 1.2e-08 | 0.25 | 580 | 40 | 160 | not reported | not reported | 0 | 150 | 5.95 | Berlincourt Method | Akiyama et al. | Influence of growth temperature and scandium concentration on piezoelectric response of scandium aluminum nitride alloy thin films | Applied Physics Letters 95, 162107 (2009) | 2009
1 | not reported | not reported | not reported | not reported | Si (100) | not reported | 3.11719359 | 4.986771795 | 5.614008 | 4.6630355 | 5.43788 | 5.43788 | 3.57 | 3.57 | not reported | not reported | 400 | 1.2e-08 | 0.25 | 400 | 40 | 160 | not reported | not reported | 0 | 150 | 6 | Berlincourt Method | Akiyama et al. | Influence of growth temperature and scandium concentration on piezoelectric response of scandium aluminum nitride alloy thin films | Applied Physics Letters 95, 162107 (2009) | 2009
0 | not reported | not reported | not reported | not reported | Pt (Si 100) | 80 | 3.1141 | 4.9822 | 4.526236 | 3.6104855 | 3.93010655 | 3.93010655 | 9.418245 | 9.418245 | not reported | not reported | 1000 | not reported | 0.3 | 200 | 78.94737 | 8000 | not reported | 30 | 1 | not reported | 4.375 | Interferometry | Marauska et al. | Sputtered thin film piezoelectric aluminum nitride as a functional MEMS material | Microsyst Technol (2012) 18:787–795 | 2012
0 | not reported | not reported | not reported | not reported | Pt (Si 100) | 80 | 3.1141 | 4.9822 | 4.526236 | 3.6104855 | 3.93010655 | 3.93010655 | 9.418245 | 9.418245 | not reported | not reported | 1000 | not reported | 0.3 | 200 | 78.94737 | 8000 | not reported | 45 | 1 | not reported | 3.920455 | Interferometry | Marauska et al. | Sputtered thin film piezoelectric aluminum nitride as a functional MEMS material | Microsyst Technol (2012) 18:787–795 | 2012
0 | not reported | not reported | not reported | not reported | Pt (Si 100) | 80 | 3.1141 | 4.9822 | 4.526236 | 3.6104855 | 3.93010655 | 3.93010655 | 9.418245 | 9.418245 | not reported | not reported | 1000 | not reported | 0.3 | 200 | 78.94737 | 8000 | not reported | 60 | 1 | not reported | 3.693182 | Interferometry | Marauska et al. | Sputtered thin film piezoelectric aluminum nitride as a functional MEMS material | Microsyst Technol (2012) 18:787–795 | 2012
0 | not reported | not reported | not reported | not reported | Pt (Si 100) | 80 | 3.1141 | 4.9822 | 4.526236 | 3.6104855 | 3.93010655 | 3.93010655 | 9.418245 | 9.418245 | not reported | not reported | 1000 | not reported | 0.3 | 200 | 78.94737 | 8000 | not reported | 75 | 1 | not reported | 3.125 | Interferometry | Marauska et al. | Sputtered thin film piezoelectric aluminum nitride as a functional MEMS material | Microsyst Technol (2012) 18:787–795 | 2012
0 | not reported | not reported | not reported | not reported | Pt (Si 100) | 80 | 3.1141 | 4.9822 | 4.526236 | 3.6104855 | 3.93010655 | 3.93010655 | 9.418245 | 9.418245 | not reported | not reported | 1000 | not reported | 0.3 | 200 | 78.94737 | 8000 | not reported | 90 | 1 | not reported | 3.522727 | Interferometry | Marauska et al. | Sputtered thin film piezoelectric aluminum nitride as a functional MEMS material | Microsyst Technol (2012) 18:787–795 | 2012
0 | not reported | not reported | not reported | not reported | Pt (Si 100) | 80 | 3.11719359 | 4.986771795 | 5.614008 | 4.6630355 | 3.9376797 | 3.9376797 | 9.878245 | 9.878245 | not reported | not reported | 1000 | not reported | 0.3 | 400 | 78.94737 | 8000 | not reported | 40 | 1 | not reported | 3.277694 | Interferometry | Marauska et al. | Sputtered thin film piezoelectric aluminum nitride as a functional MEMS material | Microsyst Technol (2012) 18:787–795 | 2012
0 | not reported | not reported | not reported | not reported | Pt (Si 100) | 80 | 3.11719359 | 4.986771795 | 5.614008 | 4.6630355 | 3.9376797 | 3.9376797 | 9.878245 | 9.878245 | not reported | not reported | 1000 | not reported | 0.3 | 400 | 78.94737 | 8000 | not reported | 60 | 1 | not reported | 3.429134 | Interferometry | Marauska et al. | Sputtered thin film piezoelectric aluminum nitride as a functional MEMS material | Microsyst Technol (2012) 18:787–795 | 2012
0 | not reported | not reported | not reported | not reported | Pt (Si 100) | 80 | 3.11719359 | 4.986771795 | 5.614008 | 4.6630355 | 3.9376797 | 3.9376797 | 9.878245 | 9.878245 | not reported | not reported | 1000 | not reported | 0.3 | 400 | 78.94737 | 8000 | not reported | 80 | 1 | not reported | 3.833002 | Interferometry | Marauska et al. | Sputtered thin film piezoelectric aluminum nitride as a functional MEMS material | Microsyst Technol (2012) 18:787–795 | 2012
0 | not reported | not reported | not reported | not reported | Pt (Si 100) | 80 | 3.11719359 | 4.986771795 | 5.614008 | 4.6630355 | 3.9376797 | 3.9376797 | 9.878245 | 9.878245 | not reported | not reported | 1000 | not reported | 0.3 | 400 | 78.94737 | 8000 | not reported | 85 | 1 | not reported | 3.65731 | Interferometry | Marauska et al. | Sputtered thin film piezoelectric aluminum nitride as a functional MEMS material | Microsyst Technol (2012) 18:787–795 | 2012
0 | not reported | not reported | not reported | not reported | Pt (Si 100) | 80 | 3.11719359 | 4.986771795 | 5.614008 | 4.6630355 | 3.9376797 | 3.9376797 | 9.878245 | 9.878245 | not reported | not reported | 1000 | not reported | 0.3 | 400 | 78.94737 | 8000 | not reported | 90 | 1 | not reported | 4.7 | Interferometry | Marauska et al. | Sputtered thin film piezoelectric aluminum nitride as a functional MEMS material | Microsyst Technol (2012) 18:787–795 | 2012
0 | not reported | not reported | not reported | not reported | Pt (Si 100) | 80 | 3.11719359 | 4.986771795 | 5.614008 | 4.6630355 | 3.9376797 | 3.9376797 | 9.878245 | 9.878245 | not reported | not reported | 1000 | not reported | 0.3 | 400 | 78.94737 | 8000 | not reported | 100 | 1 | not reported | 3.304871 | Interferometry | Marauska et al. | Sputtered thin film piezoelectric aluminum nitride as a functional MEMS material | Microsyst Technol (2012) 18:787–795 | 2012
0 | not reported | not reported | not reported | not reported | Pt (Si 100) | 80 | 3.11719359 | 4.986771795 | 5.614008 | 4.6630355 | 3.9376797 | 3.9376797 | 9.878245 | 9.878245 | not reported | not reported | 1000 | not reported | 0.3 | 400 | 78.94737 | 8000 | not reported | 120 | 1 | not reported | 3.825243 | Interferometry | Marauska et al. | Sputtered thin film piezoelectric aluminum nitride as a functional MEMS material | Microsyst Technol (2012) 18:787–795 | 2012
1 | 80 | not reported | 100 | 0.3 | Ti (Si 100) | 200 | 3.115621739 | 4.984591304 | 5.144418 | 4.2089825 | 2.95111 | 4.68433 | 9.4563 | 9.6941 | not reported | not reported | 1000 | 2e-06 | 0.5 | 300 | 50 | 400 | not reported | not reported | 0 | 83 | -4.5 | Berlincourt Method | Kamohara et al. | Influence of aluminum nitride interlayers on crystal orientation and piezoelectric property of aluminum nitride thin films prepared on titanium electrodes | Thin Solid Films 515 (2007) 4565–4569 | 2007
1 | 80 | not reported | 100 | 0.3 | Ti (Si 100) | 200 | 3.115621739 | 4.984591304 | 5.144418 | 4.2089825 | 2.95111 | 4.68433 | 9.4563 | 9.6941 | not reported | not reported | 1000 | 2e-06 | 0.5 | 300 | 50 | 400 | not reported | not reported | 0 | 83 | -4 | Berlincourt Method | Kamohara et al. | Influence of aluminum nitride interlayers on crystal orientation and piezoelectric property of aluminum nitride thin films prepared on titanium electrodes | Thin Solid Films 515 (2007) 4565–4569 | 2007
1 | 80 | not reported | 100 | 0.3 | Ti (Si 100) | 200 | 3.115621739 | 4.984591304 | 5.144418 | 4.2089825 | 2.95111 | 4.68433 | 9.4563 | 9.6941 | not reported | not reported | 1000 | 2e-06 | 0.5 | 300 | 50 | 400 | not reported | not reported | 0 | 83 | -0.2 | Berlincourt Method | Kamohara et al. | Influence of aluminum nitride interlayers on crystal orientation and piezoelectric property of aluminum nitride thin films prepared on titanium electrodes | Thin Solid Films 515 (2007) 4565–4569 | 2007
0 | not reported | not reported | not reported | not reported | Pt (Si 100) | 100 | 3.115621739 | 4.984591304 | 5.144418 | 4.2089825 | 3.9338797 | 3.9338797 | 9.648245 | 9.648245 | not reported | not reported | 35 | 2e-07 | 0.4 | 300 | 100 | 1500 | not reported | not reported | 1 | not reported | 2.75 | Interferometry | Martin et al. | Investigation of Highly c-axis Oriented AlN Thin Film Re-growth | MRS Proceedings, 783 | 2004
0 | not reported | not reported | not reported | not reported | Pt (Si 100) | 100 | 3.115621739 | 4.984591304 | 5.144418 | 4.2089825 | 3.9338797 | 3.9338797 | 9.648245 | 9.648245 | not reported | not reported | 100 | 2e-07 | 0.4 | 300 | 100 | 1500 | not reported | not reported | 1 | not reported | 4.05 | Interferometry | Martin et al. | Investigation of Highly c-axis Oriented AlN Thin Film Re-growth | MRS Proceedings, 784 | 2004
0 | not reported | not reported | not reported | not reported | Pt (Si 100) | 100 | 3.115621739 | 4.984591304 | 5.144418 | 4.2089825 | 3.9338797 | 3.9338797 | 9.648245 | 9.648245 | not reported | not reported | 250 | 2e-07 | 0.4 | 300 | 100 | 1500 | not reported | not reported | 1 | not reported | 4.6 | Interferometry | Martin et al. | Investigation of Highly c-axis Oriented AlN Thin Film Re-growth | MRS Proceedings, 785 | 2004
0 | not reported | not reported | not reported | not reported | Pt (Si 100) | 100 | 3.115621739 | 4.984591304 | 5.144418 | 4.2089825 | 3.9338797 | 3.9338797 | 9.648245 | 9.648245 | not reported | not reported | 500 | 2e-07 | 0.4 | 300 | 100 | 1500 | not reported | not reported | 1 | not reported | 4.8 | Interferometry | Martin et al. | Investigation of Highly c-axis Oriented AlN Thin Film Re-growth | MRS Proceedings, 786 | 2004
0 | not reported | not reported | not reported | not reported | Pt (Si 100) | 100 | 3.115621739 | 4.984591304 | 5.144418 | 4.2089825 | 3.9338797 | 3.9338797 | 9.648245 | 9.648245 | not reported | not reported | 1000 | 2e-07 | 0.4 | 300 | 100 | 1500 | not reported | not reported | 1 | not reported | 5.05 | Interferometry | Martin et al. | Investigation of Highly c-axis Oriented AlN Thin Film Re-growth | MRS Proceedings, 787 | 2004
0 | not reported | not reported | not reported | not reported | Pt (Si 100) | 100 | 3.115621739 | 4.984591304 | 5.144418 | 4.2089825 | 3.9338797 | 3.9338797 | 9.648245 | 9.648245 | not reported | not reported | 2000 | 2e-07 | 0.4 | 300 | 100 | 1500 | not reported | not reported | 1 | not reported | 5.15 | Interferometry | Martin et al. | Investigation of Highly c-axis Oriented AlN Thin Film Re-growth | MRS Proceedings, 788 | 2004
0 | not reported | 1.333333 | 430 | not reported | Ti (Si 100) | 160 | 3.11719359 | 4.986771795 | 5.614008 | 4.6630355 | 2.95111 | 4.68433 | 9.7298 | 9.8787 | 14400 | 0.125 | 1800 | 1.119908e-07 | 0.39996711 | 400 | 85 | 460 | not reported | not reported | 0 | 750 | 3.98 | AFM | Bi et al. | A model for longitudinal piezoelectric coefficient measurement of the aluminum nitride thin films | J Mater Sci: Mater Electron (2014) 25:2435–2442 | 2014
1 | 230 | not reported | 1200 | 0.15 | TiN (Si 100) | 300 | 3.11719359 | 4.986771795 | 5.614008 | 4.6630355 | 4.249 | 4.249 | 10.27 | 10.27 | 14400 | 0.1089324619 | 406.25 | 5e-07 | 0.5 | 400 | 50 | 100 | not reported | not reported | not reported | 83 | -2.7 | Berlincourt Method | Akiyama et al. | Polarity inversion in aluminum nitride thin films under high sputtering power | Applied Physics Letters 90, 151910 (2007) | 2007
1 | 230 | not reported | 1200 | 0.15 | TiN (Si 100) | 300 | 3.11719359 | 4.986771795 | 5.614008 | 4.6630355 | 4.249 | 4.249 | 10.27 | 10.27 | 14400 | 0.090209695 | not reported | 5e-07 | 0.5 | 400 | 50 | 200 | not reported | not reported | not reported | 83 | -2 | Berlincourt Method | Akiyama et al. | Polarity inversion in aluminum nitride thin films under high sputtering power | Applied Physics Letters 90, 151910 (2007) | 2007
1 | 230 | not reported | 1200 | 0.15 | TiN (Si 100) | 300 | 3.11719359 | 4.986771795 | 5.614008 | 4.6630355 | 4.249 | 4.249 | 10.27 | 10.27 | 14400 | 0.06774237473 | 1131.579 | 5e-07 | 0.5 | 400 | 50 | 300 | not reported | not reported | not reported | 83 | 3.1 | Berlincourt Method | Akiyama et al. | Polarity inversion in aluminum nitride thin films under high sputtering power | Applied Physics Letters 90, 151910 (2007) | 2007
1 | 230 | not reported | 1200 | 0.15 | TiN (Si 100) | 300 | 3.11719359 | 4.986771795 | 5.614008 | 4.6630355 | 4.249 | 4.249 | 10.27 | 10.27 | 14400 | 0.05991285403 | not reported | 5e-07 | 0.5 | 400 | 50 | 400 | not reported | not reported | not reported | 83 | 4.31 | Berlincourt Method | Akiyama et al. | Polarity inversion in aluminum nitride thin films under high sputtering power | Applied Physics Letters 90, 151910 (2007) | 2007
1 | 230 | not reported | 1200 | 0.15 | TiN (Si 100) | 300 | 3.11719359 | 4.986771795 | 5.614008 | 4.6630355 | 4.249 | 4.249 | 10.27 | 10.27 | 14400 | 0.06195533769 | 1901.316 | 5e-07 | 0.5 | 400 | 50 | 500 | not reported | not reported | not reported | 83 | 4.3 | Berlincourt Method | Akiyama et al. | Polarity inversion in aluminum nitride thin films under high sputtering power | Applied Physics Letters 90, 151910 (2007) | 2007
1 | 230 | not reported | 1200 | 0.15 | TiN (Si 100) | 300 | 3.11719359 | 4.986771795 | 5.614008 | 4.6630355 | 4.249 | 4.249 | 10.27 | 10.27 | 3600 | not reported | not reported | 5e-07 | 0.5 | 400 | 50 | 100 | not reported | not reported | not reported | 83 | -2.7 | Berlincourt Method | Akiyama et al. | Polarity inversion in aluminum nitride thin films under high sputtering power | Applied Physics Letters 90, 151910 (2007) | 2007
1 | 230 | not reported | 1200 | 0.15 | TiN (Si 100) | 300 | 3.11719359 | 4.986771795 | 5.614008 | 4.6630355 | 4.249 | 4.249 | 10.27 | 10.27 | 14400 | not reported | not reported | 5e-07 | 0.5 | 400 | 50 | 500 | not reported | not reported | not reported | 83 | 4.2 | Berlincourt Method | Akiyama et al. | Polarity inversion in aluminum nitride thin films under high sputtering power | Applied Physics Letters 90, 151910 (2007) | 2007
0 | not reported | 0.6666666667 | 3000 | not reported | Ti (Si 100) | 88 | 3.1141 | 4.9822 | 4.526236 | 3.6104855 | 2.95111 | 4.68433 | 9.1355 | 9.5106 | 4763.207548 | 0.3533333333 | 1683 | 1.333223684e-08 | 0.66661185 | 200 | 80 | 5000 | 45 | not reported | 1 | 45 | 2.91 | LDV | Doll et al. | Aluminum nitride on titanium for CMOS compatible piezoelectric transducers | J Micromech Microeng. 2010; 20(2): 25008 | 2010
0 | not reported | 0.6666666667 | 3000 | not reported | Ti (Si 100) | 88 | 3.1141 | 4.9822 | 4.526236 | 3.6104855 | 2.95111 | 4.68433 | 9.1355 | 9.5106 | 1098.113208 | 0.3533333333 | 388 | 1.333223684e-08 | 0.66661185 | 200 | 80 | 5000 | 45 | not reported | 1 | 45 | 2.47 | LDV | Doll et al. | Aluminum nitride on titanium for CMOS compatible piezoelectric transducers | J Micromech Microeng. 2010; 20(2): 25008 | 2010
0 | not reported | 0.6666666667 | 3000 | not reported | Ti (Si 100) | 88 | 3.1141 | 4.9822 | 4.526236 | 3.6104855 | 2.95111 | 4.68433 | 9.1355 | 9.5106 | 588.6792453 | 0.3533333333 | 208 | 1.333223684e-08 | 0.66661185 | 200 | 80 | 5000 | 45 | not reported | 1 | 45 | 2.37 | LDV | Doll et al. | Aluminum nitride on titanium for CMOS compatible piezoelectric transducers | J Micromech Microeng. 2010; 20(2): 25008 | 2010
0 | not reported | not reported | 2000 | 0.79993422 | Ti (Si 100) | 100 | 3.11486087 | 4.983395652 | 4.858418 | 3.9314825 | 2.95111 | 4.68433 | 9.3013 | 9.6091 | not reported | not reported | 500 | not reported | 0.79993422 | 250 | 100 | 2000 | not reported | not reported | 0 | 50 | -3.4068 | Berlincourt Method | Jackson | Influence of silicon crystal orientation on piezoelectric textured aluminium nitride deposited on metal electrodes | Vacuum 132 (2016) 47e52 | 2016
0 | not reported | not reported | 2000 | 0.79993422 | Pt (Si 100) | 100 | 3.11486087 | 4.983395652 | 4.858418 | 3.9314825 | 3.9319797 | 3.9319797 | 9.533245 | 9.533245 | not reported | not reported | 500 | not reported | 0.79993422 | 250 | 100 | 2000 | not reported | not reported | 0 | 50 | -3.7264 | Berlincourt Method | Jackson | Influence of silicon crystal orientation on piezoelectric textured aluminium nitride deposited on metal electrodes | Vacuum 132 (2016) 47e52 | 2016
0 | not reported | not reported | 2000 | 0.79993422 | Al (Si 100) | 100 | 3.11486087 | 4.983395652 | 4.858418 | 3.9314825 | 4.0722 | 4.0722 | 27.45 | 27.45 | not reported | not reported | 500 | not reported | 0.79993422 | 250 | 100 | 2000 | not reported | not reported | 0 | 50 | 1.8224 | Berlincourt Method | Jackson | Influence of silicon crystal orientation on piezoelectric textured aluminium nitride deposited on metal electrodes | Vacuum 132 (2016) 47e52 | 2016
0 | not reported | not reported | 2000 | 0.79993422 | Ti (Si 111) | 100 | 3.11486087 | 4.983395652 | 4.858418 | 3.9314825 | 2.95111 | 4.68433 | 9.3013 | 9.6091 | not reported | not reported | 500 | not reported | 0.79993422 | 250 | 100 | 2000 | not reported | not reported | 0 | 50 | -4.2908 | Berlincourt Method | Jackson | Influence of silicon crystal orientation on piezoelectric textured aluminium nitride deposited on metal electrodes | Vacuum 132 (2016) 47e52 | 2016
0 | not reported | not reported | 2000 | 0.79993422 | Pt (Si 111) | 100 | 3.11486087 | 4.983395652 | 4.858418 | 3.9314825 | 3.9319797 | 3.9319797 | 9.533245 | 9.533245 | not reported | not reported | 500 | not reported | 0.79993422 | 250 | 100 | 2000 | not reported | not reported | 0 | 50 | -4.862 | Berlincourt Method | Jackson | Influence of silicon crystal orientation on piezoelectric textured aluminium nitride deposited on metal electrodes | Vacuum 132 (2016) 47e52 | 2016
0 | not reported | not reported | 2000 | 0.79993422 | Al (Si 111) | 100 | 3.11486087 | 4.983395652 | 4.858418 | 3.9314825 | 4.0722 | 4.0722 | 27.45 | 27.45 | not reported | not reported | 500 | not reported | 0.79993422 | 250 | 100 | 2000 | not reported | not reported | 0 | 50 | 4.1412 | Berlincourt Method | Jackson | Influence of silicon crystal orientation on piezoelectric textured aluminium nitride deposited on metal electrodes | Vacuum 132 (2016) 47e52 | 2016
0 | not reported | not reported | 2000 | 0.79993422 | Ti (Si 110) | 100 | 3.11486087 | 4.983395652 | 4.858418 | 3.9314825 | 2.95111 | 4.68433 | 9.3013 | 9.6091 | not reported | not reported | 500 | not reported | 0.79993422 | 250 | 100 | 2000 | not reported | not reported | 0 | 50 | -4.046 | Berlincourt Method | Jackson | Influence of silicon crystal orientation on piezoelectric textured aluminium nitride deposited on metal electrodes | Vacuum 132 (2016) 47e52 | 2016
1 | not reported | not reported | not reported | not reported | Si (111) | not reported | 3.1141 | 4.9822 | 4.526236 | 3.6104855 | 5.434021106 | 5.434021106 | 3.57 | 3.57 | 15750 | 0.08888889 | 1400 | 1.333223684e-08 | 0.39996711 | 200 | 100 | 500 | not reported | not reported | 0 | not reported | 3.8 | Berlincourt Method | Caliendo et al. | Structural, morphological and acoustic properties of AlN thick films sputtered on Si(001) and Si(111) substrates at low temperature | Thin Solid Films 441 (2003) 32–37 | 2003
1 | not reported | not reported | not reported | not reported | Si (100) | not reported | 3.1141 | 4.9822 | 4.526236 | 3.6104855 | 5.434021106 | 5.434021106 | 3.57 | 3.57 | 15750 | 0.08888889 | 1400 | 1.333223684e-08 | 0.39996711 | 200 | 100 | 500 | not reported | not reported | 0 | not reported | 3.8 | Berlincourt Method | Caliendo et al. | Structural, morphological and acoustic properties of AlN thick films sputtered on Si(001) and Si(111) substrates at low temperature | Thin Solid Films 441 (2003) 32–37 | 2003
0 | not reported | not reported | not reported | not reported | Ti (Si 100) | 100 | 3.11486087 | 4.983395652 | 4.858418 | 3.9314825 | 2.95111 | 4.68433 | 9.3013 | 9.6091 | not reported | not reported | 420 | not reported | 0.79993422 | 250 | 100 | 2000 | not reported | not reported | 0 | 45 | 1.36 | LDV | Jackson et al. | A Capacitive based Piezoelectric AlN Film Quality Test Structure | Proceedings of the 2015 International Conference on Microelectronic Test Structures | 2015
0 | not reported | not reported | not reported | not reported | Ti (Si 100) | 100 | 3.11486087 | 4.983395652 | 4.858418 | 3.9314825 | 2.95111 | 4.68433 | 9.3013 | 9.6091 | not reported | not reported | 420 | not reported | 0.79993422 | 250 | 100 | 2000 | not reported | not reported | 0 | 45 | 3.264 | AFM | Jackson et al. | A Capacitive based Piezoelectric AlN Film Quality Test Structure | Proceedings of the 2015 International Conference on Microelectronic Test Structures | 2015
0 | not reported | not reported | not reported | not reported | Pt (Al2O3) | not reported | 3.11974186 | 4.989676744 | 6.114412 | 5.1428655 | 3.94364915 | 3.94364915 | 10.25482 | 10.25482 | 16200 | 0.05438271605 | 881 | 1e-06 | 0.39996711 | 550 | 68.08510638 | 237.5 | not reported | not reported | 0 | 40 | 2.9 | Interferometry | Chen et al. | Property characterization of AlN thin films in composite resonator structure | Journal of Applied Physics 101, 084103 | 2007

## References Removed
RF/DC | Bottom Electrode Deposition Temperature | Bottom Electrode Deposition Rate / nm/s | Bottom Electrode Deposition Power / W | Bottom Electrode Deposition Pressure / Pa | Bottom Layer Thickness / nm | Film Deposition Time / s | Film Deposition Rate / nm/s | Film Thickness / nm | Base Pressure / mbar | Sputtering Pressure / Pa | Bottom Layer | Substrate Temperature | a-lp (AlN) | c-lp (AlN) | a-TEC (AlN) | c-TEC (AlN) | a-lp (substrate) | c-lp (substrate) | a-TEC (substrate) | c-TEC (substrate) | Nitrogen / % | Power / W | Substrate Bias Voltage / V | Substrate Bias Power / W | Pulsed? | Target-Substrate Spacing / mm | d33, f | Measurement Mode
0 | 25 | not reported | not reported | not reported | 100 | 1071.428571 | 0.4666666667 | 500 | 9.332565789e-07 | 0.13332237 | Al (111) | 400 | 3.11719359 | 4.986771795 | 5.614008 | 4.6630355 | 4.0895 | 4.0895 | 30.19 | 30.19 | 66.6667 | 500 | not reported | not reported | 1 | 80 | 2.879767 | 1
0 | 25 | not reported | not reported | not reported | 100 | 1071.428571 | 0.4666666667 | 500 | 9.332565789e-07 | 0.26664474 | Al (111) | 400 | 3.11719359 | 4.986771795 | 5.614008 | 4.6630355 | 4.0895 | 4.0895 | 30.19 | 30.19 | 66.6667 | 500 | not reported | not reported | 1 | 80 | 2.99793 | 1
0 | 25 | not reported | not reported | not reported | 100 | 1071.428571 | 0.4666666667 | 500 | 9.332565789e-07 | 0.39996711 | Al (111) | 400 | 3.11719359 | 4.986771795 | 5.614008 | 4.6630355 | 4.0895 | 4.0895 | 30.19 | 30.19 | 66.6667 | 500 | not reported | not reported | 1 | 80 | 1.702542 | 1
0 | 25 | not reported | not reported | not reported | 100 | 1071.428571 | 0.4666666667 | 500 | 9.332565789e-07 | 0.53328948 | Al (111) | 400 | 3.11719359 | 4.986771795 | 5.614008 | 4.6630355 | 4.0895 | 4.0895 | 30.19 | 30.19 | 66.6667 | 500 | not reported | not reported | 1 | 80 | 1.008444 | 1
0 | 25 | not reported | not reported | not reported | 100 | 1071.428571 | 0.4666666667 | 500 | 9.332565789e-07 | 0.66661185 | Al (111) | 400 | 3.11719359 | 4.986771795 | 5.614008 | 4.6630355 | 4.0895 | 4.0895 | 30.19 | 30.19 | 66.6667 | 500 | not reported | not reported | 1 | 80 | 1.516878 | 1
0 | 300 | not reported | not reported | not reported | 100 | 1071.428571 | 0.4666666667 | 500 | 9.332565789e-07 | 0.13332237 | Pt (111) | 400 | 3.11719359 | 4.986771795 | 5.614008 | 4.6630355 | 3.9376797 | 3.9376797 | 9.878245 | 9.878245 | 66.6667 | 500 | not reported | not reported | 1 | 80 | 3.291159 | 1
0 | 300 | not reported | not reported | not reported | 100 | 1071.428571 | 0.4666666667 | 500 | 9.332565789e-07 | 0.26664474 | Pt (111) | 400 | 3.11719359 | 4.986771795 | 5.614008 | 4.6630355 | 3.9376797 | 3.9376797 | 9.878245 | 9.878245 | 66.6667 | 500 | not reported | not reported | 1 | 80 | 3.219449 | 1
0 | 300 | not reported | not reported | not reported | 100 | 1071.428571 | 0.4666666667 | 500 | 9.332565789e-07 | 0.39996711 | Pt (111) | 400 | 3.11719359 | 4.986771795 | 5.614008 | 4.6630355 | 3.9376797 | 3.9376797 | 9.878245 | 9.878245 | 66.6667 | 500 | not reported | not reported | 1 | 80 | 2.704676 | 1
0 | 300 | not reported | not reported | not reported | 100 | 1071.428571 | 0.4666666667 | 500 | 9.332565789e-07 | 0.53328948 | Pt (111) | 400 | 3.11719359 | 4.986771795 | 5.614008 | 4.6630355 | 3.9376797 | 3.9376797 | 9.878245 | 9.878245 | 66.6667 | 500 | not reported | not reported | 1 | 80 | 2.432494 | 1
0 | 300 | not reported | not reported | not reported | 100 | 1071.428571 | 0.4666666667 | 500 | 9.332565789e-07 | 0.66661185 | Pt (111) | 400 | 3.11719359 | 4.986771795 | 5.614008 | 4.6630355 | 3.9376797 | 3.9376797 | 9.878245 | 9.878245 | 66.6667 | 500 | not reported | not reported | 1 | 80 | 1.780591 | 1
0 | 300 | not reported | not reported | not reported | 100 | 1071.428571 | 0.4666666667 | 500 | 9.332565789e-07 | 0.13332237 | Ti (002) | 400 | 3.11719359 | 4.986771795 | 5.614008 | 4.6630355 | 2.95111 | 4.68433 | 9.7298 | 9.8787 | 66.6667 | 500 | not reported | not reported | 1 | 80 | 2.341792 | 1
0 | 300 | not reported | not reported | not reported | 100 | 1071.428571 | 0.4666666667 | 500 | 9.332565789e-07 | 0.26664474 | Ti (002) | 400 | 3.11719359 | 4.986771795 | 5.614008 | 4.6630355 | 2.95111 | 4.68433 | 9.7298 | 9.8787 | 66.6667 | 500 | not reported | not reported | 1 | 80 | 1.96415 | 1
0 | 300 | not reported | not reported | not reported | 100 | 1071.428571 | 0.4666666667 | 500 | 9.332565789e-07 | 0.39996711 | Ti (002) | 400 | 3.11719359 | 4.986771795 | 5.614008 | 4.6630355 | 2.95111 | 4.68433 | 9.7298 | 9.8787 | 66.6667 | 500 | not reported | not reported | 1 | 80 | 1.765833 | 1
0 | 300 | not reported | not reported | not reported | 100 | 1071.428571 | 0.4666666667 | 500 | 9.332565789e-07 | 0.53328948 | Ti (002) | 400 | 3.11719359 | 4.986771795 | 5.614008 | 4.6630355 | 2.95111 | 4.68433 | 9.7298 | 9.8787 | 66.6667 | 500 | not reported | not reported | 1 | 80 | 1.810132 | 1
0 | 300 | not reported | not reported | not reported | 100 | 1071.428571 | 0.4666666667 | 500 | 9.332565789e-07 | 0.66661185 | Ti (002) | 400 | 3.11719359 | 4.986771795 | 5.614008 | 4.6630355 | 2.95111 | 4.68433 | 9.7298 | 9.8787 | 66.6667 | 500 | not reported | not reported | 1 | 80 | 1.917722 | 1
0 | 25 | not reported | not reported | not reported | 100 | 1071.428571 | 0.4666666667 | 500 | 9.332565789e-07 | 0.53328948 | Al (111) | 400 | 3.11719359 | 4.986771795 | 5.614008 | 4.6630355 | 4.0895 | 4.0895 | 30.19 | 30.19 | 100 | 500 | not reported | not reported | 1 | 80 | 1.800026 | 1
0 | 25 | not reported | not reported | not reported | 100 | 1071.428571 | 0.4666666667 | 500 | 9.332565789e-07 | 0.53328948 | Al (111) | 400 | 3.11719359 | 4.986771795 | 5.614008 | 4.6630355 | 4.0895 | 4.0895 | 30.19 | 30.19 | 80 | 500 | not reported | not reported | 1 | 80 | 1.96068 | 1
0 | 25 | not reported | not reported | not reported | 100 | 1071.428571 | 0.4666666667 | 500 | 9.332565789e-07 | 0.53328948 | Al (111) | 400 | 3.11719359 | 4.986771795 | 5.614008 | 4.6630355 | 4.0895 | 4.0895 | 30.19 | 30.19 | 66.6667 | 500 | not reported | not reported | 1 | 80 | 1.019704 | 1
0 | 25 | not reported | not reported | not reported | 100 | 1071.428571 | 0.4666666667 | 500 | 9.332565789e-07 | 0.53328948 | Al (111) | 400 | 3.11719359 | 4.986771795 | 5.614008 | 4.6630355 | 4.0895 | 4.0895 | 30.19 | 30.19 | 50 | 500 | not reported | not reported | 1 | 80 | 0.6491913 | 1
0 | 300 | not reported | not reported | not reported | 100 | 1071.428571 | 0.4666666667 | 500 | 9.332565789e-07 | 0.53328948 | Pt (111) | 400 | 3.11719359 | 4.986771795 | 5.614008 | 4.6630355 | 3.9376797 | 3.9376797 | 9.878245 | 9.878245 | 100 | 500 | not reported | not reported | 1 | 80 | 3.403292 | 1
0 | 300 | not reported | not reported | not reported | 100 | 1071.428571 | 0.4666666667 | 500 | 9.332565789e-07 | 0.53328948 | Pt (111) | 400 | 3.11719359 | 4.986771795 | 5.614008 | 4.6630355 | 3.9376797 | 3.9376797 | 9.878245 | 9.878245 | 80 | 500 | not reported | not reported | 1 | 80 | 3.662306 | 1
0 | 300 | not reported | not reported | not reported | 100 | 1071.428571 | 0.4666666667 | 500 | 9.332565789e-07 | 0.53328948 | Pt (111) | 400 | 3.11719359 | 4.986771795 | 5.614008 | 4.6630355 | 3.9376797 | 3.9376797 | 9.878245 | 9.878245 | 66.6667 | 500 | not reported | not reported | 1 | 80 | 2.42625 | 1
0 | 300 | not reported | not reported | not reported | 100 | 1071.428571 | 0.4666666667 | 500 | 9.332565789e-07 | 0.53328948 | Pt (111) | 400 | 3.11719359 | 4.986771795 | 5.614008 | 4.6630355 | 3.9376797 | 3.9376797 | 9.878245 | 9.878245 | 50 | 500 | not reported | not reported | 1 | 80 | 2.144261 | 1
0 | 300 | not reported | not reported | not reported | 100 | 1071.428571 | 0.4666666667 | 500 | 9.332565789e-07 | 0.53328948 | Ti (002) | 400 | 3.11719359 | 4.986771795 | 5.614008 | 4.6630355 | 2.95111 | 4.68433 | 9.7298 | 9.8787 | 100 | 500 | not reported | not reported | 1 | 80 | 1.750846 | 1
0 | 300 | not reported | not reported | not reported | 100 | 1071.428571 | 0.4666666667 | 500 | 9.332565789e-07 | 0.53328948 | Ti (002) | 400 | 3.11719359 | 4.986771795 | 5.614008 | 4.6630355 | 2.95111 | 4.68433 | 9.7298 | 9.8787 | 80 | 500 | not reported | not reported | 1 | 80 | 1.734453 | 1
0 | 300 | not reported | not reported | not reported | 100 | 1071.428571 | 0.4666666667 | 500 | 9.332565789e-07 | 0.53328948 | Ti (002) | 400 | 3.11719359 | 4.986771795 | 5.614008 | 4.6630355 | 2.95111 | 4.68433 | 9.7298 | 9.8787 | 66.6667 | 500 | not reported | not reported | 1 | 80 | 1.796723 | 1
0 | 300 | not reported | not reported | not reported | 100 | 1071.428571 | 0.4666666667 | 500 | 9.332565789e-07 | 0.53328948 | Ti (002) | 400 | 3.11719359 | 4.986771795 | 5.614008 | 4.6630355 | 2.95111 | 4.68433 | 9.7298 | 9.8787 | 50 | 500 | not reported | not reported | 1 | 80 | 1.800002 | 1
0 | 25 | not reported | not reported | not reported | 100 | 1071.428571 | 0.4666666667 | 500 | 9.332565789e-07 | 0.66661185 | Al (111) | 400 | 3.11719359 | 4.986771795 | 5.614008 | 4.6630355 | 4.0895 | 4.0895 | 30.19 | 30.19 | 66.6667 | 500 | -48.04015 | not reported | 1 | 80 | 3.057873 | 1
0 | 25 | not reported | not reported | not reported | 100 | 1071.428571 | 0.4666666667 | 500 | 9.332565789e-07 | 0.66661185 | Al (111) | 400 | 3.11719359 | 4.986771795 | 5.614008 | 4.6630355 | 4.0895 | 4.0895 | 30.19 | 30.19 | 66.6667 | 500 | -44.93308 | not reported | 1 | 80 | 2.763787 | 1
0 | 25 | not reported | not reported | not reported | 100 | 1071.428571 | 0.4666666667 | 500 | 9.332565789e-07 | 0.66661185 | Al (111) | 400 | 3.11719359 | 4.986771795 | 5.614008 | 4.6630355 | 4.0895 | 4.0895 | 30.19 | 30.19 | 66.6667 | 500 | -40.48757 | not reported | 1 | 80 | 2.440777 | 1
0 | 25 | not reported | not reported | not reported | 100 | 1071.428571 | 0.4666666667 | 500 | 9.332565789e-07 | 0.66661185 | Al (111) | 400 | 3.11719359 | 4.986771795 | 5.614008 | 4.6630355 | 4.0895 | 4.0895 | 30.19 | 30.19 | 66.6667 | 500 | -36.47228 | not reported | 1 | 80 | 1.408867 | 1
0 | 25 | not reported | not reported | not reported | 100 | 1071.428571 | 0.4666666667 | 500 | 9.332565789e-07 | 0.66661185 | Al (111) | 400 | 3.11719359 | 4.986771795 | 5.614008 | 4.6630355 | 4.0895 | 4.0895 | 30.19 | 30.19 | 66.6667 | 500 | -27.29446 | not reported | 1 | 80 | 1.520739 | 1
0 | 300 | not reported | not reported | not reported | 100 | 1071.428571 | 0.4666666667 | 500 | 9.332565789e-07 | 0.66661185 | Pt (111) | 400 | 3.11719359 | 4.986771795 | 5.614008 | 4.6630355 | 3.9376797 | 3.9376797 | 9.878245 | 9.878245 | 66.6667 | 500 | -48.04015 | not reported | 1 | 80 | 3.559842 | 1
0 | 300 | not reported | not reported | not reported | 100 | 1071.428571 | 0.4666666667 | 500 | 9.332565789e-07 | 0.66661185 | Pt (111) | 400 | 3.11719359 | 4.986771795 | 5.614008 | 4.6630355 | 3.9376797 | 3.9376797 | 9.878245 | 9.878245 | 66.6667 | 500 | -44.93308 | not reported | 1 | 80 | 3.600401 | 1
0 | 300 | not reported | not reported | not reported | 100 | 1071.428571 | 0.4666666667 | 500 | 9.332565789e-07 | 0.66661185 | Pt (111) | 400 | 3.11719359 | 4.986771795 | 5.614008 | 4.6630355 | 3.9376797 | 3.9376797 | 9.878245 | 9.878245 | 66.6667 | 500 | -40.48757 | not reported | 1 | 80 | 3.365955 | 1
0 | 300 | not reported | not reported | not reported | 100 | 1071.428571 | 0.4666666667 | 500 | 9.332565789e-07 | 0.66661185 | Pt (111) | 400 | 3.11719359 | 4.986771795 | 5.614008 | 4.6630355 | 3.9376797 | 3.9376797 | 9.878245 | 9.878245 | 66.6667 | 500 | -36.47228 | not reported | 1 | 80 | 2.353749 | 1
0 | 300 | not reported | not reported | not reported | 100 | 1071.428571 | 0.4666666667 | 500 | 9.332565789e-07 | 0.66661185 | Pt (111) | 400 | 3.11719359 | 4.986771795 | 5.614008 | 4.6630355 | 3.9376797 | 3.9376797 | 9.878245 | 9.878245 | 66.6667 | 500 | -27.29446 | not reported | 1 | 80 | 1.776644 | 1
0 | 300 | not reported | not reported | not reported | 100 | 1071.428571 | 0.4666666667 | 500 | 9.332565789e-07 | 0.66661185 | Ti (002) | 400 | 3.11719359 | 4.986771795 | 5.614008 | 4.6630355 | 2.95111 | 4.68433 | 9.7298 | 9.8787 | 66.6667 | 500 | -48.04015 | not reported | 1 | 80 | 2.319684 | 1
0 | 300 | not reported | not reported | not reported | 100 | 1071.428571 | 0.4666666667 | 500 | 9.332565789e-07 | 0.66661185 | Ti (002) | 400 | 3.11719359 | 4.986771795 | 5.614008 | 4.6630355 | 2.95111 | 4.68433 | 9.7298 | 9.8787 | 66.6667 | 500 | -44.93308 | not reported | 1 | 80 | 2.350419 | 1
0 | 300 | not reported | not reported | not reported | 100 | 1071.428571 | 0.4666666667 | 500 | 9.332565789e-07 | 0.66661185 | Ti (002) | 400 | 3.11719359 | 4.986771795 | 5.614008 | 4.6630355 | 2.95111 | 4.68433 | 9.7298 | 9.8787 | 66.6667 | 500 | -40.48757 | not reported | 1 | 80 | 2.194695 | 1
0 | 300 | not reported | not reported | not reported | 100 | 1071.428571 | 0.4666666667 | 500 | 9.332565789e-07 | 0.66661185 | Ti (002) | 400 | 3.11719359 | 4.986771795 | 5.614008 | 4.6630355 | 2.95111 | 4.68433 | 9.7298 | 9.8787 | 66.6667 | 500 | -36.47228 | not reported | 1 | 80 | 1.960048 | 1
0 | 300 | not reported | not reported | not reported | 100 | 1071.428571 | 0.4666666667 | 500 | 9.332565789e-07 | 0.66661185 | Ti (002) | 400 | 3.11719359 | 4.986771795 | 5.614008 | 4.6630355 | 2.95111 | 4.68433 | 9.7298 | 9.8787 | 66.6667 | 500 | -27.29446 | not reported | 1 | 80 | 1.91444 | 1
0 | 300 | not reported | not reported | not reported | 100 | 1071.428571 | 0.4666666667 | 500 | 9.332565789e-07 | 0.66661185 | Pt (111) | 400 | 3.11719359 | 4.986771795 | 5.614008 | 4.6630355 | 3.9376797 | 3.9376797 | 9.878245 | 9.878245 | 66.6667 | 500 | -27 | not reported | 1 | 80 | 1.8 | 1
0 | 300 | not reported | not reported | not reported | 100 | 1071.428571 | 0.4666666667 | 500 | 9.332565789e-07 | 0.66661185 | Pt (111) | 400 | 3.11719359 | 4.986771795 | 5.614008 | 4.6630355 | 3.9376797 | 3.9376797 | 9.878245 | 9.878245 | 66.6667 | 500 | -42 | not reported | 1 | 80 | 3.5 | 1
0 | not reported | not reported | not reported | not reported | 100 | not reported | not reported | 400 | 9.332565789e-07 | 0.53328948 | Pt (111) | 400 | 3.11719359 | 4.986771795 | 5.614008 | 4.6630355 | 3.9376797 | 3.9376797 | 9.878245 | 9.878245 | 100 | 500 | not reported | not reported | 1 | not reported | 3.4 | 1
0 | not reported | not reported | not reported | not reported | 100 | not reported | not reported | 35 | 2e-07 | 0.4 | Pt (Si 100) | 300 | 3.115621739 | 4.984591304 | 5.144418 | 4.2089825 | 3.9338797 | 3.9338797 | 9.648245 | 9.648245 | 100 | 1500 | not reported | not reported | 1 | not reported | 2.748754 | 1
0 | not reported | not reported | not reported | not reported | 100 | not reported | not reported | 100 | 2e-07 | 0.4 | Pt (Si 100) | 300 | 3.115621739 | 4.984591304 | 5.144418 | 4.2089825 | 3.9338797 | 3.9338797 | 9.648245 | 9.648245 | 100 | 1500 | not reported | not reported | 1 | not reported | 4.053717 | 1
0 | not reported | not reported | not reported | not reported | 100 | not reported | not reported | 250 | 2e-07 | 0.4 | Pt (Si 100) | 300 | 3.115621739 | 4.984591304 | 5.144418 | 4.2089825 | 3.9338797 | 3.9338797 | 9.648245 | 9.648245 | 100 | 1500 | not reported | not reported | 1 | not reported | 4.605016 | 1
0 | not reported | not reported | not reported | not reported | 100 | not reported | not reported | 500 | 2e-07 | 0.4 | Pt (Si 100) | 300 | 3.115621739 | 4.984591304 | 5.144418 | 4.2089825 | 3.9338797 | 3.9338797 | 9.648245 | 9.648245 | 100 | 1500 | not reported | not reported | 1 | not reported | 4.804199 | 1
0 | not reported | not reported | not reported | not reported | 100 | not reported | not reported | 1000 | 2e-07 | 0.4 | Pt (Si 100) | 300 | 3.115621739 | 4.984591304 | 5.144418 | 4.2089825 | 3.9338797 | 3.9338797 | 9.648245 | 9.648245 | 100 | 1500 | not reported | not reported | 1 | not reported | 5.051888 | 1
0 | not reported | not reported | not reported | not reported | 100 | not reported | not reported | 2000 | 2e-07 | 0.4 | Pt (Si 100) | 300 | 3.115621739 | 4.984591304 | 5.144418 | 4.2089825 | 3.9338797 | 3.9338797 | 9.648245 | 9.648245 | 100 | 1500 | not reported | not reported | 1 | not reported | 5.153985 | 1
1 | not reported | not reported | not reported | not reported | 1000 | 14400 | 0.08333333333 | 1200 | not reported | 0.5 | Si (111) | 100 | 3.112645588 | 4.980583824 | 3.72961 | 2.8553585 | 5.432206818 | 5.432206818 | 3.57 | 3.57 | 50 | 460 | not reported | not reported | 0 | not reported | 1.38 | 2
1 | not reported | not reported | not reported | not reported | not reported | not reported | not reported | not reported | 5.332894736e-06 | 1.19990133 | Si (100) | 400 | 3.11719359 | 4.986771795 | 5.614008 | 4.6630355 | 5.43788 | 5.43788 | 3.57 | 3.57 | 20 | 370 | not reported | not reported | 0 | 50 | 6 | 3
1 | not reported | not reported | not reported | not reported | not reported | not reported | not reported | not reported | 5.332894736e-06 | 1.99983555 | LiNbO3 | 400 | 3.11719359 | 4.986771795 | 5.614008 | 4.6630355 | 5.1489 | 13.8631 | 15.4 | 7.5 | 80 | 370 | not reported | not reported | 0 | 50 | 37 | 3
0 | not reported | not reported | not reported | not reported | 100 | not reported | not reported | 25.44529 | not reported | 0.2 | Pt (Si 100) | 25 | 3.111597794 | 4.979866912 | 3.021 | 2.209 | 3.923745985 | 3.923745985 | 8.94459854 | 8.94459854 | 100 | not reported | -18 | not reported | 1 | not reported | 2.3 | 1
0 | not reported | not reported | not reported | not reported | 100 | not reported | not reported | 45.80153 | not reported | 0.2 | Pt (Si 100) | not reported | not reported | not reported | not reported | not reported | not reported | not reported | not reported | not reported | 100 | not reported | -18.99574 | not reported | 1 | not reported | 2.582278 | 1
0 | not reported | not reported | not reported | not reported | 100 | not reported | not reported | 96.69211 | not reported | 0.2 | Pt (Si 100) | not reported | not reported | not reported | not reported | not reported | not reported | not reported | not reported | not reported | 100 | not reported | -18.99574 | not reported | 1 | not reported | 2.670886 | 1
0 | not reported | not reported | not reported | not reported | 100 | not reported | not reported | 250 | not reported | 0.2 | Pt (Si 100) | 95 | 3.112575735 | 4.980536029 | 3.68261 | 2.8124085 | 3.9262534 | 3.9262534 | 9.15445 | 9.15445 | 100 | not reported | -20 | not reported | 1 | not reported | 3.974684 | 1
0 | not reported | not reported | not reported | not reported | 100 | not reported | not reported | 498.7277 | not reported | 0.2 | Pt (Si 100) | not reported | not reported | not reported | not reported | not reported | not reported | not reported | not reported | not reported | 100 | not reported | -20.98723 | not reported | 1 | not reported | 5.02 | 1
0 | not reported | not reported | not reported | not reported | 100 | not reported | not reported | 1002.545 | not reported | 0.2 | Pt (Si 100) | not reported | not reported | not reported | not reported | not reported | not reported | not reported | not reported | not reported | 100 | not reported | -23.00426 | not reported | 1 | not reported | 5.02 | 1
0 | not reported | not reported | not reported | not reported | 100 | not reported | not reported | 1501.272 | not reported | 0.2 | Pt (Si 100) | not reported | not reported | not reported | not reported | not reported | not reported | not reported | not reported | not reported | 100 | not reported | -24 | not reported | 1 | not reported | 5.316456 | 1
0 | not reported | not reported | not reported | not reported | 100 | not reported | not reported | 2000 | not reported | 0.2 | Pt (Si 100) | 220 | 3.114404348 | 4.982678261 | 4.675036 | 3.7538855 | 3.93084655 | 3.93084655 | 9.464245 | 9.464245 | 100 | not reported | -25 | not reported | 1 | not reported | 5.57 | 1
0 | not reported | not reported | not reported | not reported | not reported | 2100 | 0.1904761905 | 400 | not reported | 3.9996711 | Si (100) | 25 | 3.111597794 | 4.979866912 | 3.021 | 2.209 | 5.4309 | 5.4309 | 3.57 | 3.57 | 90 | 500 | not reported | not reported | 0 | not reported | 3.31 | 2
0 | not reported | not reported | not reported | not reported | not reported | 1500 | 0.3333333333 | 500 | 5e-06 | 0.4 | Si (100) | 220 | 3.114404348 | 4.982678261 | 4.675036 | 3.7538855 | 5.434403015 | 5.434403015 | 3.57 | 3.57 | 100 | 1000 | not reported | not reported | 0 | 65 | 3 | 2
0 | not reported | not reported | not reported | not reported | not reported | 2325.581395 | 0.215 | 500 | 5e-06 | 0.6 | Si (100) | 150 | 3.113344118 | 4.981061765 | 4.154236 | 3.2519855 | 5.43307803 | 5.43307803 | 3.57 | 3.57 | 75 | 500 | not reported | not reported | 0 | 65 | 1.2 | 2
0 | not reported | not reported | not reported | not reported | not reported | not reported | not reported | 2400 | 5e-06 | 0.4 | Si (100) | 220 | 3.114404348 | 4.982678261 | 4.675036 | 3.7538855 | 5.434403015 | 5.434403015 | 3.57 | 3.57 | 100 | 1000 | not reported | not reported | 0 | 65 | 5 | 2
0 | not reported | not reported | not reported | not reported | not reported | not reported | not reported | 300 | 5e-06 | 0.4 | Si (100) | 220 | 3.114404348 | 4.982678261 | 4.675036 | 3.7538855 | 5.434403015 | 5.434403015 | 3.57 | 3.57 | 100 | 1000 | not reported | not reported | 0 | 65 | 1.8 | 2
0 | not reported | not reported | not reported | not reported | not reported | not reported | not reported | 550 | 5e-06 | 0.4 | Si (100) | 220 | 3.114404348 | 4.982678261 | 4.675036 | 3.7538855 | 5.434403015 | 5.434403015 | 3.57 | 3.57 | 100 | 1000 | not reported | not reported | 0 | 65 | 3.008889 | 2
0 | not reported | not reported | not reported | not reported | not reported | not reported | not reported | 1200 | 5e-06 | 0.4 | Si (100) | 220 | 3.114404348 | 4.982678261 | 4.675036 | 3.7538855 | 5.434403015 | 5.434403015 | 3.57 | 3.57 | 100 | 1000 | not reported | not reported | 0 | 65 | 3.72 | 2
1 | 80 | 0.1111111111 | 100 | 0.3 | 200 | 14400 | 0.08194444444 | 1180 | 2e-06 | 0.36 | Mo (Si 100) | 80 | 3.112366176 | 4.980392647 | 3.54161 | 2.6835585 | 3.1531 | 3.1531 | 5.2 | 5.2 | 50 | 400 | not reported | not reported | 0 | 830 | 3.7 | 3
1 | 80 | 0.1111111111 | 100 | 0.3 | 200 | 14400 | 0.06492439185 | 934.9112 | 2e-06 | 0.5 | Mo (Si 100) | 80 | 3.112366176 | 4.980392647 | 3.54161 | 2.6835585 | 3.1531 | 3.1531 | 5.2 | 5.2 | 50 | 400 | not reported | not reported | 0 | 830 | 3.433099 | 3
1 | 80 | 0.1111111111 | 100 | 0.3 | 200 | 14400 | 0.05013149244 | 721.8935 | 2e-06 | 1 | Mo (Si 100) | 80 | 3.112366176 | 4.980392647 | 3.54161 | 2.6835585 | 3.1531 | 3.1531 | 5.2 | 5.2 | 50 | 400 | not reported | not reported | 0 | 830 | 0.8204225 | 3
1 | 80 | 0.1111111111 | 100 | 0.3 | 200 | 14400 | 0.04815910585 | 693.4911 | 2e-06 | 1.5 | Mo (Si 100) | 80 | 3.112366176 | 4.980392647 | 3.54161 | 2.6835585 | 3.1531 | 3.1531 | 5.2 | 5.2 | 50 | 400 | not reported | not reported | 0 | 830 | 0.2 | 3
1 | 80 | 0.1111111111 | 100 | 0.3 | 200 | 14400 | 0.03829717291 | 551.4793 | 2e-06 | 2 | Mo (Si 100) | 80 | 3.112366176 | 4.980392647 | 3.54161 | 2.6835585 | 3.1531 | 3.1531 | 5.2 | 5.2 | 50 | 400 | not reported | not reported | 0 | 830 | -0.9542254 | 3
1 | 80 | 0.1111111111 | 100 | 0.3 | 200 | 14400 | 0.02222222222 | 320 | 2e-06 | 4 | Mo (Si 100) | 80 | 3.112366176 | 4.980392647 | 3.54161 | 2.6835585 | 3.1531 | 3.1531 | 5.2 | 5.2 | 50 | 400 | not reported | not reported | 0 | 830 | -4.4 | 3
1 | 80 | 0.1111111111 | 100 | 0.3 | 200 | 50400 | 0.0251984127 | 1270 | 2e-06 | 4 | Mo (Si 100) | 80 | 3.112366176 | 4.980392647 | 3.54161 | 2.6835585 | 3.1531 | 3.1531 | 5.2 | 5.2 | 50 | 400 | not reported | not reported | 0 | 830 | -2.9 | 3
1 | 80 | 0.1111111111 | 100 | 0.3 | 200 | 3600 | 0.3277777778 | 250 | 2e-06 | 0.36 | Mo (Si 100) | 80 | 3.112366176 | 4.980392647 | 3.54161 | 2.6835585 | 3.1531 | 3.1531 | 5.2 | 5.2 | 50 | 400 | not reported | not reported | 0 | 830 | 4.1 | 3
0 | not reported | 0.3333333 | 100 | 0.2 | 350 | not reported | not reported | 600 | 5e-06 | 0.4 | Ti (Si 100) | 220 | 3.114404348 | 4.982678261 | 4.675036 | 3.7538855 | 2.95111 | 4.68433 | 9.23 | 9.57 | 100 | 1000 | not reported | not reported | 0 | 65 | 2.55 | 2
0 | not reported | 0.3333333 | 100 | 0.5 | 350 | not reported | not reported | 600 | 5e-06 | 0.4 | Ti (Si 100) | 220 | 3.114404348 | 4.982678261 | 4.675036 | 3.7538855 | 2.95111 | 4.68433 | 9.23 | 9.57 | 100 | 1000 | not reported | not reported | 0 | 65 | 2.153959 | 2
0 | not reported | 0.3333333 | 100 | 0.8 | 350 | not reported | not reported | 600 | 5e-06 | 0.4 | Ti (Si 100) | 220 | 3.114404348 | 4.982678261 | 4.675036 | 3.7538855 | 2.95111 | 4.68433 | 9.23 | 9.57 | 100 | 1000 | not reported | not reported | 0 | 65 | 1.866569 | 2
0 | not reported | 0.3333333 | 100 | 1.4 | 350 | not reported | not reported | 600 | 5e-06 | 0.4 | Ti (Si 100) | 220 | 3.114404348 | 4.982678261 | 4.675036 | 3.7538855 | 2.95111 | 4.68433 | 9.23 | 9.57 | 100 | 1000 | not reported | not reported | 0 | 65 | 1.7 | 2
0 | not reported | 0.3333333 | 100 | 0.2 | 60 | not reported | not reported | 600 | 5e-06 | 0.4 | Ti (Si 100) | 220 | 3.114404348 | 4.982678261 | 4.675036 | 3.7538855 | 2.95111 | 4.68433 | 9.23 | 9.57 | 100 | 1000 | not reported | not reported | 0 | 65 | 3.15 | 2
0 | 340 | 0.1 | not reported | not reported | 100 | 2880 | 0.204 | 600 | not reported | 0.7 | Pt (Si 100) | 350 | 3.116392308 | 4.985746154 | 5.398008 | 4.4545355 | 3.9357797 | 3.9357797 | 9.763245 | 9.763245 | 80 | 865 | not reported | not reported | 1 | 75 | 3.07 | 2
0 | 340 | 0.1 | not reported | not reported | 50 | 2880 | 0.204 | 600 | not reported | 0.7 | Pt (Si 100) | 350 | 3.116392308 | 4.985746154 | 5.398008 | 4.4545355 | 3.9357797 | 3.9357797 | 9.763245 | 9.763245 | 80 | 865 | not reported | not reported | 1 | 75 | 2.67 | 2
1 | 300 | 0.09833333333 | 23 | 1.3332237 | 100 | not reported | 0.1316666667 | 1000 | 2.666447368e-07 | 1.3332237 | Ru | 500 | 3.118811628 | 4.988804651 | 5.9692005 | 5.0039595 | 2.714263 | 4.3021112 | 7.29871 | 11.133065 | 9.090909 | 147 | not reported | not reported | 0 | 36 | -3.5 | 5
0 | not reported | 0.6666667 | 3000 | not reported | 100 | 441.1764705 | 0.2266666667 | 100 | 1.333223684e-08 | 0.66661185 | Ti (Si 100) | 200 | 3.1141 | 4.9822 | 4.526236 | 3.6104855 | 2.95111 | 4.68433 | 9.1355 | 9.5106 | 80 | 5000 | 45 | not reported | 1 | 45 | 2.368852 | 2
0 | not reported | 0.6666667 | 3000 | not reported | 100 | 1102.941176 | 0.2266666667 | 250 | 1.333223684e-08 | 0.66661185 | Ti (Si 100) | 200 | 3.1141 | 4.9822 | 4.526236 | 3.6104855 | 2.95111 | 4.68433 | 9.1355 | 9.5106 | 80 | 5000 | 45 | not reported | 1 | 45 | 2.47541 | 2
0 | not reported | 0.6666667 | 3000 | not reported | 100 | 4411.764705 | 0.2266666667 | 1000 | 1.333223684e-08 | 0.66661185 | Ti (Si 100) | 200 | 3.1141 | 4.9822 | 4.526236 | 3.6104855 | 2.95111 | 4.68433 | 9.1355 | 9.5106 | 80 | 5000 | 45 | not reported | 1 | 45 | 3 | 2
1 | not reported | not reported | not reported | not reported | not reported | not reported | not reported | not reported | 3e-07 | 0.35 | Si (100) | 400 | 3.11719359 | 4.986771795 | 5.614008 | 4.6630355 | 5.43788 | 5.43788 | 3.57 | 3.57 | 50 | not reported | not reported | not reported | 0 | not reported | 6.9 | 3
1 | not reported | not reported | not reported | not reported | 50000 | 14400 | 0.1316666667 | 1900 | 4e-07 | 0.5 | Inconel 600 | 300 | 3.115621739 | 4.984591304 | 5.144418 | 4.2089825 | 3.5621501 | 3.5621501 | 13.3852 | 13.3852 | 50 | 500 | not reported | not reported | 0 | 83 | 2 | 3
0 | not reported | not reported | not reported | not reported | not reported | 3600 | 0.2777777778 | 1000 | not reported | not reported | Pt | 25 | 3.111597794 | 4.979866912 | 3.021 | 2.209 | 3.923745985 | 3.923745985 | 8.94459854 | 8.94459854 | 44.44444 | 275 | not reported | not reported | 0 | 45 | 0.32 | 4
0 | not reported | not reported | not reported | not reported | not reported | 3600 | 0.2777777778 | 1000 | not reported | not reported | Pt | 50 | 3.111947059 | 4.980105882 | 3.25961 | 2.4258585 | 3.9246334 | 3.9246334 | 9.01945 | 9.01945 | 44.44444 | 275 | not reported | not reported | 0 | 45 | 0.56 | 4
0 | not reported | not reported | not reported | not reported | not reported | 3600 | 0.2777777778 | 1000 | not reported | not reported | Pt | 75 | 3.112296324 | 4.980344853 | 3.49461 | 2.6406085 | 3.9255334 | 3.9255334 | 9.09445 | 9.09445 | 44.44444 | 275 | not reported | not reported | 0 | 45 | 2.15 | 4
0 | not reported | not reported | not reported | not reported | not reported | 3600 | 0.2777777778 | 1000 | not reported | not reported | Pt | 100 | 3.112645588 | 4.980583824 | 3.72961 | 2.8553585 | 3.9264334 | 3.9264334 | 9.16945 | 9.16945 | 44.44444 | 275 | not reported | not reported | 0 | 45 | 5.92 | 4
0 | not reported | not reported | not reported | not reported | not reported | 900 | not reported | not reported | 7.999342104e-07 | not reported | Al (Si 100) | 450 | 3.117994872 | 4.987797436 | 5.8057005 | 4.8474595 | 4.0958 | 4.0958 | 31.04 | 31.04 | 30 | 110 | not reported | not reported | 0 | not reported | 4.84 | 4
0 | not reported | not reported | not reported | not reported | not reported | 900 | not reported | not reported | 7.999342104e-07 | not reported | Pt (Si 100) | 450 | 3.117994872 | 4.987797436 | 5.8057005 | 4.8474595 | 3.939626 | 3.939626 | 9.997875 | 9.997875 | 30 | 110 | not reported | not reported | 0 | not reported | 5.08 | 4
0 | not reported | not reported | not reported | not reported | not reported | 900 | 0.2222222 | 200 | 7.999342104e-07 | not reported | Ti (Si 100) | 450 | 3.117994872 | 4.987797436 | 5.8057005 | 4.8474595 | 2.95111 | 4.68433 | 9.8552 | 9.9645 | 30 | 110 | not reported | not reported | 0 | not reported | 5.24 | 4
0 | not reported | not reported | not reported | not reported | not reported | not reported | not reported | 10000 | 2e-06 | 0.3 | Al (Si 100) | not reported | not reported | not reported | not reported | not reported | not reported | not reported | not reported | not reported | 100 | 1600 | not reported | not reported | 1 | 50 | 4.9 | 4
0 | not reported | not reported | 1000 | 0.79993422 | 100 | not reported | not reported | 500 | not reported | 0.79993422 | Ti (Si 100) | 250 | 3.11486087 | 4.983395652 | 4.858418 | 3.9314825 | 2.95111 | 4.68433 | 9.3013 | 9.6091 | 100 | 2000 | not reported | not reported | 0 | 50 | 4.87 | 4
1 | not reported | not reported | not reported | not reported | not reported | 7200 | 0.125 | 900 | not reported | 0.39996711 | Au (Si 100) | 300 | 3.115621739 | 4.984591304 | 5.144418 | 4.2089825 | 4.095327826 | 4.095327826 | 15 | 15 | 50 | 300 | not reported | not reported | not reported | not reported | 3.44 | 4
0 | not reported | not reported | not reported | not reported | not reported | not reported | not reported | 190 | not reported | 0.3 | Si (111) | 425 | 3.117594231 | 4.987284615 | 5.722008 | 4.7672855 | 5.43838 | 5.43838 | 3.57 | 3.57 | 100 | not reported | not reported | not reported | 0 | not reported | 5.4 | 4
0 | not reported | not reported | not reported | not reported | not reported | not reported | not reported | 190 | not reported | 0.3 | Si (111) | 425 | 3.117594231 | 4.987284615 | 5.722008 | 4.7672855 | 5.43838 | 5.43838 | 3.57 | 3.57 | 100 | not reported | not reported | not reported | 0 | not reported | 5.5 | 1
0 | not reported | not reported | not reported | not reported | not reported | not reported | not reported | 975 | 1e-07 | not reported | Si (100) | not reported | not reported | not reported | not reported | not reported | not reported | not reported | not reported | not reported | 67 | 600 | not reported | not reported | 0 | 59 | -7.2 | 3
1 | not reported | not reported | not reported | not reported | not reported | 4411.764719 | 0.113333333 | 500 | 1e-07 | 0.3 | Si (100) | 215 | 3.114328261 | 4.982558696 | 4.637836 | 3.7180355 | 5.434307538 | 5.434307538 | 3.57 | 3.57 | 12 | 600 | not reported | not reported | 0 | 59 | -5.6 | 3
1 | not reported | not reported | not reported | not reported | not reported | 4488.778054 | 0.1113888889 | 500 | 1e-07 | 0.4 | Si (100) | 215 | 3.114328261 | 4.982558696 | 4.637836 | 3.7180355 | 5.434307538 | 5.434307538 | 3.57 | 3.57 | 12 | 600 | not reported | not reported | 0 | 59 | -6.323232 | 3
1 | not reported | not reported | not reported | not reported | not reported | 4651.162791 | 0.1075 | 500 | 1e-07 | 0.6 | Si (100) | 215 | 3.114328261 | 4.982558696 | 4.637836 | 3.7180355 | 5.434307538 | 5.434307538 | 3.57 | 3.57 | 12 | 600 | not reported | not reported | 0 | 59 | -6.424242 | 3
1 | not reported | not reported | not reported | not reported | not reported | 4838.709679 | 0.1033333333 | 500 | 1e-07 | 0.8 | Si (100) | 215 | 3.114328261 | 4.982558696 | 4.637836 | 3.7180355 | 5.434307538 | 5.434307538 | 3.57 | 3.57 | 12 | 600 | not reported | not reported | 0 | 59 | -5.737374 | 3
1 | not reported | not reported | not reported | not reported | not reported | 1704.545455 | 0.2933333333 | 500 | 1e-07 | 0.6 | Si (100) | 215 | 3.114328261 | 4.982558696 | 4.637836 | 3.7180355 | 5.434307538 | 5.434307538 | 3.57 | 3.57 | 3.3 | 600 | not reported | not reported | 0 | 59 | -6.28 | 3
1 | not reported | not reported | not reported | not reported | not reported | 4041.916168 | 0.1237037037 | 500 | 1e-07 | 0.6 | Si (100) | 215 | 3.114328261 | 4.982558696 | 4.637836 | 3.7180355 | 5.434307538 | 5.434307538 | 3.57 | 3.57 | 6.6 | 600 | not reported | not reported | 0 | 59 | -6.76 | 3
1 | not reported | not reported | not reported | not reported | not reported | 4825.737266 | 0.1036111111 | 500 | 1e-07 | 0.6 | Si (100) | 215 | 3.114328261 | 4.982558696 | 4.637836 | 3.7180355 | 5.434307538 | 5.434307538 | 3.57 | 3.57 | 12 | 600 | not reported | not reported | 0 | 59 | -6.84 | 3
1 | not reported | not reported | not reported | not reported | not reported | 5147.759771 | 0.09712962963 | 500 | 1e-07 | 0.6 | Si (100) | 215 | 3.114328261 | 4.982558696 | 4.637836 | 3.7180355 | 5.434307538 | 5.434307538 | 3.57 | 3.57 | 22 | 600 | not reported | not reported | 0 | 59 | -6.38 | 3
1 | not reported | not reported | not reported | not reported | not reported | 5555.555556 | 0.09 | 500 | 1e-07 | 0.6 | Si (100) | 215 | 3.114328261 | 4.982558696 | 4.637836 | 3.7180355 | 5.434307538 | 5.434307538 | 3.57 | 3.57 | 33 | 600 | not reported | not reported | 0 | 59 | -6.68 | 3
1 | not reported | not reported | not reported | not reported | not reported | 6382.978724 | 0.07833333333 | 500 | 1e-07 | 0.6 | Si (100) | 215 | 3.114328261 | 4.982558696 | 4.637836 | 3.7180355 | 5.434307538 | 5.434307538 | 3.57 | 3.57 | 50 | 600 | not reported | not reported | 0 | 59 | -6.24 | 3
0 | not reported | not reported | not reported | not reported | 80000 | 5820.895523 | 0.2233333333 | 1300 | 3.999671052e-08 | 0.66661185 | Ni | 100 | 3.112645588 | 4.980583824 | 3.72961 | 2.8553585 | 3.5283 | 3.5283 | 15.3 | 15.3 | 20 | 370 | 0 | not reported | 1 | 130 | 0.07 | 4
0 | not reported | not reported | not reported | not reported | 80000 | 6341.463415 | 0.205 | 1300 | 3.999671052e-08 | 0.66661185 | Ni | 100 | 3.112645588 | 4.980583824 | 3.72961 | 2.8553585 | 3.5283 | 3.5283 | 15.3 | 15.3 | 20 | 370 | -50 | not reported | 1 | 130 | 0.7 | 4
0 | not reported | not reported | not reported | not reported | 80000 | 7500.000001 | 0.1733333333 | 1300 | 3.999671052e-08 | 0.66661185 | Ni | 100 | 3.112645588 | 4.980583824 | 3.72961 | 2.8553585 | 3.5283 | 3.5283 | 15.3 | 15.3 | 20 | 370 | -70 | not reported | 1 | 130 | 0.71 | 4
0 | not reported | not reported | not reported | not reported | 80000 | 5342.465754 | 0.2433333333 | 1300 | 3.999671052e-08 | 0.66661185 | Ni | 100 | 3.112645588 | 4.980583824 | 3.72961 | 2.8553585 | 3.5283 | 3.5283 | 15.3 | 15.3 | 20 | 370 | -100 | not reported | 1 | 130 | 1.59 | 4
0 | not reported | not reported | not reported | not reported | 80000 | 5342.465754 | 0.2433333333 | 1300 | 3.999671052e-08 | 0.66661185 | Ni | 100 | 3.112645588 | 4.980583824 | 3.72961 | 2.8553585 | 3.5283 | 3.5283 | 15.3 | 15.3 | 20 | 370 | -100 | not reported | 1 | 130 | 1.141509434 | 3
0 | not reported | not reported | not reported | not reported | not reported | 5342.465754 | 0.2433333333 | 1300 | 3.999671052e-08 | 0.66661185 | Si | 100 | 3.112645588 | 4.980583824 | 3.72961 | 2.8553585 | 5.432206818 | 5.432206818 | 3.57 | 3.57 | 20 | 370 | -100 | not reported | 1 | 130 | 0.5668203 | 3
0 | not reported | not reported | not reported | not reported | 80000 | 7500.000001 | 0.1733333333 | 1300 | 3.999671052e-08 | 0.66661185 | Ni | 100 | 3.112645588 | 4.980583824 | 3.72961 | 2.8553585 | 3.5283 | 3.5283 | 15.3 | 15.3 | 20 | 370 | -70 | not reported | 1 | 130 | 0.9250192 | 3
0 | not reported | not reported | not reported | not reported | 80000 | 6341.463415 | 0.205 | 1300 | 3.999671052e-08 | 0.66661185 | Ni | 100 | 3.112645588 | 4.980583824 | 3.72961 | 2.8553585 | 3.5283 | 3.5283 | 15.3 | 15.3 | 20 | 370 | -50 | not reported | 1 | 130 | 0.7675691 | 3
0 | not reported | not reported | not reported | not reported | 80000 | 5820.895523 | 0.2233333333 | 1300 | 3.999671052e-08 | 0.66661185 | Ni | 100 | 3.112645588 | 4.980583824 | 3.72961 | 2.8553585 | 3.5283 | 3.5283 | 15.3 | 15.3 | 20 | 370 | 0 | not reported | 1 | 130 | 0.1476094 | 3
0 | not reported | not reported | not reported | not reported | 60 | not reported | not reported | 500 | 6.66611842e-08 | not reported | Pt (Si 100) | not reported | not reported | not reported | not reported | not reported | not reported | not reported | not reported | not reported | not reported | not reported | not reported | not reported | 1 | not reported | 4 | 1
0 | not reported | not reported | not reported | not reported | 60 | not reported | not reported | 500 | 6.66611842e-08 | not reported | Mo (Si 100) | not reported | not reported | not reported | not reported | not reported | not reported | not reported | not reported | not reported | not reported | not reported | not reported | not reported | 1 | not reported | 3.1 | 1
0 | not reported | not reported | not reported | not reported | not reported | 2400 | not reported | not reported | 1e-06 | 0.3 | Pt (Si 100) | 25 | 3.111597794 | 4.979866912 | 3.021 | 2.209 | 3.923745985 | 3.923745985 | 8.94459854 | 8.94459854 | 50 | 180 | not reported | not reported | 0 | 45 | 0.5105413 | 4
0 | not reported | not reported | not reported | not reported | not reported | 2400 | not reported | not reported | 1e-06 | 0.3 | Pt (Si 100) | 400 | 3.11719359 | 4.986771795 | 5.614008 | 4.6630355 | 3.9376797 | 3.9376797 | 9.878245 | 9.878245 | 50 | 180 | not reported | not reported | 0 | 45 | 0.6409259 | 4
0 | not reported | not reported | not reported | not reported | not reported | 2400 | not reported | not reported | 1e-06 | 0.3 | Pt (Si 100) | 500 | 3.118811628 | 4.988804651 | 5.9692005 | 5.0039595 | 3.941626 | 3.941626 | 10.122875 | 10.122875 | 50 | 180 | not reported | not reported | 0 | 45 | 0.79 | 4
0 | not reported | not reported | not reported | not reported | not reported | 2400 | not reported | not reported | 1e-06 | 0.3 | Pt (Si 100) | 600 | 3.120672093 | 4.990548837 | 6.238412 | 5.2613655 | 3.94569915 | 3.94569915 | 10.39482 | 10.39482 | 50 | 180 | not reported | not reported | 0 | 45 | 0.6609348 | 4
0 | not reported | not reported | not reported | not reported | not reported | not reported | not reported | 980 | 9.332565788e-07 | 0.53328947 | Pt (Si 100) | 400 | 3.11719359 | 4.986771795 | 5.614008 | 4.6630355 | 3.9376797 | 3.9376797 | 9.878245 | 9.878245 | 100 | 500 | not reported | not reported | 0 | not reported | 3.4 | 3
0 | not reported | not reported | not reported | not reported | not reported | 1200 | 1 | 1200 | not reported | not reported | SiO2 | not reported | not reported | not reported | not reported | not reported | not reported | not reported | not reported | not reported | not reported | not reported | not reported | 4 | 1 | not reported | 2.4 | 1
0 | not reported | not reported | not reported | not reported | 100 | 1200 | 1 | 1200 | not reported | not reported | Pt | not reported | not reported | not reported | not reported | not reported | not reported | not reported | not reported | not reported | not reported | not reported | not reported | 5 | 1 | not reported | 5.2 | 1
0 | not reported | not reported | not reported | not reported | not reported | 1200 | 1 | 1200 | not reported | not reported | SiO2 | not reported | not reported | not reported | not reported | not reported | not reported | not reported | not reported | not reported | not reported | not reported | not reported | 4 | 1 | not reported | 5 | 1
0 | not reported | not reported | not reported | not reported | not reported | 1200 | 1 | 1200 | not reported | not reported | SiO2 | not reported | not reported | not reported | not reported | not reported | not reported | not reported | not reported | not reported | not reported | not reported | not reported | 5 | 1 | not reported | 5 | 1
1 | not reported | not reported | not reported | not reported | not reported | 57600 | 0.02083333333 | 1200 | 2e-06 | 0.5 | Si (100) | 80 | 3.112366176 | 4.980392647 | 3.54161 | 2.6835585 | 5.431858333 | 5.431858333 | 3.57 | 3.57 | 50 | 100 | not reported | not reported | 0 | not reported | -4.684211 | 3
1 | not reported | not reported | not reported | not reported | not reported | not reported | not reported | 1200 | 2e-06 | 0.5 | Si (100) | 80 | 3.112366176 | 4.980392647 | 3.54161 | 2.6835585 | 5.431858333 | 5.431858333 | 3.57 | 3.57 | 50 | 200 | not reported | not reported | 0 | not reported | -2.644737 | 3
1 | not reported | not reported | not reported | not reported | not reported | not reported | not reported | 1200 | 2e-06 | 0.5 | Si (100) | 80 | 3.112366176 | 4.980392647 | 3.54161 | 2.6835585 | 5.431858333 | 5.431858333 | 3.57 | 3.57 | 50 | 300 | not reported | not reported | 0 | not reported | -0.3421053 | 3
1 | not reported | not reported | not reported | not reported | not reported | not reported | not reported | 1200 | 2e-06 | 0.5 | Si (100) | 80 | 3.112366176 | 4.980392647 | 3.54161 | 2.6835585 | 5.431858333 | 5.431858333 | 3.57 | 3.57 | 50 | 400 | not reported | not reported | 0 | not reported | 2.75 | 3
1 | not reported | not reported | not reported | not reported | not reported | 12600 | 0.09523809524 | 1200 | 2e-06 | 0.5 | Si (100) | 80 | 3.112366176 | 4.980392647 | 3.54161 | 2.6835585 | 5.431858333 | 5.431858333 | 3.57 | 3.57 | 50 | 460 | not reported | not reported | 0 | not reported | 1.927632 | 3
1 | not reported | not reported | not reported | not reported | 200 | 57600 | 0.02083333333 | 1200 | 2e-06 | 0.5 | Mo (Si 100) | 80 | 3.112366176 | 4.980392647 | 3.54161 | 2.6835585 | 3.1531 | 3.1531 | 5.2 | 5.2 | 50 | 100 | not reported | not reported | 0 | not reported | -4.453947 | 3
1 | not reported | not reported | not reported | not reported | 200 | not reported | not reported | 1200 | 2e-06 | 0.5 | Mo (Si 100) | 80 | 3.112366176 | 4.980392647 | 3.54161 | 2.6835585 | 3.1531 | 3.1531 | 5.2 | 5.2 | 50 | 200 | not reported | not reported | 0 | not reported | -1.098684 | 3
1 | not reported | not reported | not reported | not reported | 200 | not reported | not reported | 1200 | 2e-06 | 0.5 | Mo (Si 100) | 80 | 3.112366176 | 4.980392647 | 3.54161 | 2.6835585 | 3.1531 | 3.1531 | 5.2 | 5.2 | 50 | 300 | not reported | not reported | 0 | not reported | 0.9078947 | 3
1 | not reported | not reported | not reported | not reported | 200 | not reported | not reported | 1200 | 2e-06 | 0.5 | Mo (Si 100) | 80 | 3.112366176 | 4.980392647 | 3.54161 | 2.6835585 | 3.1531 | 3.1531 | 5.2 | 5.2 | 50 | 400 | not reported | not reported | 0 | not reported | 3.407895 | 3
1 | not reported | not reported | not reported | not reported | 200 | 12600 | 0.09523809524 | 1200 | 2e-06 | 0.5 | Mo (Si 100) | 80 | 3.112366176 | 4.980392647 | 3.54161 | 2.6835585 | 3.1531 | 3.1531 | 5.2 | 5.2 | 50 | 460 | not reported | not reported | 0 | not reported | 3.342105 | 3
1 | not reported | not reported | not reported | not reported | 200 | 57600 | 0.02083333333 | 1200 | 2e-06 | 0.5 | Mo (Si 100) | 80 | 3.112366176 | 4.980392647 | 3.54161 | 2.6835585 | 3.1531 | 3.1531 | 5.2 | 5.2 | 50 | 100 | not reported | not reported | 0 | not reported | -4.805461 | 3
1 | not reported | not reported | not reported | not reported | 200 | not reported | not reported | 1200 | 2e-06 | 0.5 | Mo (Si 100) | 80 | 3.112366176 | 4.980392647 | 3.54161 | 2.6835585 | 3.1531 | 3.1531 | 5.2 | 5.2 | 50 | 200 | not reported | not reported | 0 | not reported | -5.180887 | 3
1 | not reported | not reported | not reported | not reported | 200 | not reported | not reported | 1200 | 2e-06 | 0.5 | Mo (Si 100) | 80 | 3.112366176 | 4.980392647 | 3.54161 | 2.6835585 | 3.1531 | 3.1531 | 5.2 | 5.2 | 50 | 300 | not reported | not reported | 0 | not reported | -2.618771 | 3
1 | not reported | not reported | not reported | not reported | 200 | not reported | not reported | 1200 | 2e-06 | 0.5 | Mo (Si 100) | 80 | 3.112366176 | 4.980392647 | 3.54161 | 2.6835585 | 3.1531 | 3.1531 | 5.2 | 5.2 | 50 | 400 | not reported | not reported | 0 | not reported | -0.09556314 | 3
1 | not reported | not reported | not reported | not reported | 200 | 12600 | 0.09523809524 | 1200 | 2e-06 | 0.5 | Mo (Si 100) | 80 | 3.112366176 | 4.980392647 | 3.54161 | 2.6835585 | 3.1531 | 3.1531 | 5.2 | 5.2 | 50 | 460 | not reported | not reported | 0 | not reported | 4.648464 | 3
not reported | not reported | not reported | not reported | not reported | 100 | 5000 | 2.083333 | 10000 | 2e-07 | 0.5 | Al (Si 100) | 300 | 3.115621739 | 4.984591304 | 5.144418 | 4.2089825 | 4.0778 | 4.0778 | 27.61 | 27.61 | not reported | not reported | not reported | not reported | 1 | not reported | 8.4 | 3
1 | not reported | not reported | not reported | not reported | not reported | 5035 | 0.2 | 1007 | 2e-06 | 0.23 | Al | 25 | 3.111597794 | 4.979866912 | 3.021 | 2.209 | 4.049406522 | 4.049406522 | 23.12 | 23.12 | 40 | 200 | not reported | not reported | 0 | not reported | 7.35 | 1
1 | not reported | not reported | not reported | not reported | not reported | 52615.38462 | 0.07222222222 | 3800 | 1.333223684e-08 | 0.39996711 | Al2O3 | 180 | 3.113795652 | 4.981721739 | 4.377436 | 3.4670855 | 4.763116495 | 13.00253608 | 7.28 | 8.11 | 100 | 500 | not reported | not reported | 0 | not reported | 4.2 | 3
1 | not reported | not reported | not reported | not reported | not reported | 20000 | 0.02 | 400 | 3e-08 | 0.25 | Si (100) | 400 | 3.11719359 | 4.986771795 | 5.614008 | 4.6630355 | 5.43788 | 5.43788 | 3.57 | 3.57 | 40 | 160 | not reported | not reported | 0 | 150 | 6.8 | 3
1 | not reported | not reported | not reported | not reported | not reported | not reported | not reported | 400 | 1.2e-08 | 0.25 | Si (100) | 580 | 3.1203 | 4.9902 | 6.188812 | 5.2139655 | 5.44148 | 5.44148 | 3.57 | 3.57 | 40 | 160 | not reported | not reported | 0 | 150 | 5.95 | 3
1 | not reported | not reported | not reported | not reported | not reported | not reported | not reported | 400 | 1.2e-08 | 0.25 | Si (100) | 400 | 3.11719359 | 4.986771795 | 5.614008 | 4.6630355 | 5.43788 | 5.43788 | 3.57 | 3.57 | 40 | 160 | not reported | not reported | 0 | 150 | 6 | 3
0 | not reported | not reported | not reported | not reported | 80 | not reported | not reported | 1000 | not reported | 0.3 | Pt (Si 100) | 200 | 3.1141 | 4.9822 | 4.526236 | 3.6104855 | 3.93010655 | 3.93010655 | 9.418245 | 9.418245 | 78.94737 | 8000 | not reported | 30 | 1 | not reported | 4.375 | 1
0 | not reported | not reported | not reported | not reported | 80 | not reported | not reported | 1000 | not reported | 0.3 | Pt (Si 100) | 200 | 3.1141 | 4.9822 | 4.526236 | 3.6104855 | 3.93010655 | 3.93010655 | 9.418245 | 9.418245 | 78.94737 | 8000 | not reported | 45 | 1 | not reported | 3.920455 | 1
0 | not reported | not reported | not reported | not reported | 80 | not reported | not reported | 1000 | not reported | 0.3 | Pt (Si 100) | 200 | 3.1141 | 4.9822 | 4.526236 | 3.6104855 | 3.93010655 | 3.93010655 | 9.418245 | 9.418245 | 78.94737 | 8000 | not reported | 60 | 1 | not reported | 3.693182 | 1
0 | not reported | not reported | not reported | not reported | 80 | not reported | not reported | 1000 | not reported | 0.3 | Pt (Si 100) | 200 | 3.1141 | 4.9822 | 4.526236 | 3.6104855 | 3.93010655 | 3.93010655 | 9.418245 | 9.418245 | 78.94737 | 8000 | not reported | 75 | 1 | not reported | 3.125 | 1
0 | not reported | not reported | not reported | not reported | 80 | not reported | not reported | 1000 | not reported | 0.3 | Pt (Si 100) | 200 | 3.1141 | 4.9822 | 4.526236 | 3.6104855 | 3.93010655 | 3.93010655 | 9.418245 | 9.418245 | 78.94737 | 8000 | not reported | 90 | 1 | not reported | 3.522727 | 1
0 | not reported | not reported | not reported | not reported | 80 | not reported | not reported | 1000 | not reported | 0.3 | Pt (Si 100) | 400 | 3.11719359 | 4.986771795 | 5.614008 | 4.6630355 | 3.9376797 | 3.9376797 | 9.878245 | 9.878245 | 78.94737 | 8000 | not reported | 40 | 1 | not reported | 3.277694 | 1
0 | not reported | not reported | not reported | not reported | 80 | not reported | not reported | 1000 | not reported | 0.3 | Pt (Si 100) | 400 | 3.11719359 | 4.986771795 | 5.614008 | 4.6630355 | 3.9376797 | 3.9376797 | 9.878245 | 9.878245 | 78.94737 | 8000 | not reported | 60 | 1 | not reported | 3.429134 | 1
0 | not reported | not reported | not reported | not reported | 80 | not reported | not reported | 1000 | not reported | 0.3 | Pt (Si 100) | 400 | 3.11719359 | 4.986771795 | 5.614008 | 4.6630355 | 3.9376797 | 3.9376797 | 9.878245 | 9.878245 | 78.94737 | 8000 | not reported | 80 | 1 | not reported | 3.833002 | 1
0 | not reported | not reported | not reported | not reported | 80 | not reported | not reported | 1000 | not reported | 0.3 | Pt (Si 100) | 400 | 3.11719359 | 4.986771795 | 5.614008 | 4.6630355 | 3.9376797 | 3.9376797 | 9.878245 | 9.878245 | 78.94737 | 8000 | not reported | 85 | 1 | not reported | 3.65731 | 1
0 | not reported | not reported | not reported | not reported | 80 | not reported | not reported | 1000 | not reported | 0.3 | Pt (Si 100) | 400 | 3.11719359 | 4.986771795 | 5.614008 | 4.6630355 | 3.9376797 | 3.9376797 | 9.878245 | 9.878245 | 78.94737 | 8000 | not reported | 90 | 1 | not reported | 4.7 | 1
0 | not reported | not reported | not reported | not reported | 80 | not reported | not reported | 1000 | not reported | 0.3 | Pt (Si 100) | 400 | 3.11719359 | 4.986771795 | 5.614008 | 4.6630355 | 3.9376797 | 3.9376797 | 9.878245 | 9.878245 | 78.94737 | 8000 | not reported | 100 | 1 | not reported | 3.304871 | 1
0 | not reported | not reported | not reported | not reported | 80 | not reported | not reported | 1000 | not reported | 0.3 | Pt (Si 100) | 400 | 3.11719359 | 4.986771795 | 5.614008 | 4.6630355 | 3.9376797 | 3.9376797 | 9.878245 | 9.878245 | 78.94737 | 8000 | not reported | 120 | 1 | not reported | 3.825243 | 1
1 | 80 | not reported | 100 | 0.3 | 200 | not reported | not reported | 1000 | 2e-06 | 0.5 | Ti (Si 100) | 300 | 3.115621739 | 4.984591304 | 5.144418 | 4.2089825 | 2.95111 | 4.68433 | 9.4563 | 9.6941 | 50 | 400 | not reported | not reported | 0 | 83 | -4.5 | 3
1 | 80 | not reported | 100 | 0.3 | 200 | not reported | not reported | 1000 | 2e-06 | 0.5 | Ti (Si 100) | 300 | 3.115621739 | 4.984591304 | 5.144418 | 4.2089825 | 2.95111 | 4.68433 | 9.4563 | 9.6941 | 50 | 400 | not reported | not reported | 0 | 83 | -4 | 3
1 | 80 | not reported | 100 | 0.3 | 200 | not reported | not reported | 1000 | 2e-06 | 0.5 | Ti (Si 100) | 300 | 3.115621739 | 4.984591304 | 5.144418 | 4.2089825 | 2.95111 | 4.68433 | 9.4563 | 9.6941 | 50 | 400 | not reported | not reported | 0 | 83 | -0.2 | 3
0 | not reported | not reported | not reported | not reported | 100 | not reported | not reported | 35 | 2e-07 | 0.4 | Pt (Si 100) | 300 | 3.115621739 | 4.984591304 | 5.144418 | 4.2089825 | 3.9338797 | 3.9338797 | 9.648245 | 9.648245 | 100 | 1500 | not reported | not reported | 1 | not reported | 2.75 | 1
0 | not reported | not reported | not reported | not reported | 100 | not reported | not reported | 100 | 2e-07 | 0.4 | Pt (Si 100) | 300 | 3.115621739 | 4.984591304 | 5.144418 | 4.2089825 | 3.9338797 | 3.9338797 | 9.648245 | 9.648245 | 100 | 1500 | not reported | not reported | 1 | not reported | 4.05 | 1
0 | not reported | not reported | not reported | not reported | 100 | not reported | not reported | 250 | 2e-07 | 0.4 | Pt (Si 100) | 300 | 3.115621739 | 4.984591304 | 5.144418 | 4.2089825 | 3.9338797 | 3.9338797 | 9.648245 | 9.648245 | 100 | 1500 | not reported | not reported | 1 | not reported | 4.6 | 1
0 | not reported | not reported | not reported | not reported | 100 | not reported | not reported | 500 | 2e-07 | 0.4 | Pt (Si 100) | 300 | 3.115621739 | 4.984591304 | 5.144418 | 4.2089825 | 3.9338797 | 3.9338797 | 9.648245 | 9.648245 | 100 | 1500 | not reported | not reported | 1 | not reported | 4.8 | 1
0 | not reported | not reported | not reported | not reported | 100 | not reported | not reported | 1000 | 2e-07 | 0.4 | Pt (Si 100) | 300 | 3.115621739 | 4.984591304 | 5.144418 | 4.2089825 | 3.9338797 | 3.9338797 | 9.648245 | 9.648245 | 100 | 1500 | not reported | not reported | 1 | not reported | 5.05 | 1
0 | not reported | not reported | not reported | not reported | 100 | not reported | not reported | 2000 | 2e-07 | 0.4 | Pt (Si 100) | 300 | 3.115621739 | 4.984591304 | 5.144418 | 4.2089825 | 3.9338797 | 3.9338797 | 9.648245 | 9.648245 | 100 | 1500 | not reported | not reported | 1 | not reported | 5.15 | 1
0 | not reported | 1.333333 | 430 | not reported | 160 | 14400 | 0.125 | 1800 | 1.119908e-07 | 0.39996711 | Ti (Si 100) | 400 | 3.11719359 | 4.986771795 | 5.614008 | 4.6630355 | 2.95111 | 4.68433 | 9.7298 | 9.8787 | 85 | 460 | not reported | not reported | 0 | 750 | 3.98 | 4
1 | 230 | not reported | 1200 | 0.15 | 300 | 14400 | 0.1089324619 | 406.25 | 5e-07 | 0.5 | TiN (Si 100) | 400 | 3.11719359 | 4.986771795 | 5.614008 | 4.6630355 | 4.249 | 4.249 | 10.27 | 10.27 | 50 | 100 | not reported | not reported | not reported | 83 | -2.7 | 3
1 | 230 | not reported | 1200 | 0.15 | 300 | 14400 | 0.090209695 | not reported | 5e-07 | 0.5 | TiN (Si 100) | 400 | 3.11719359 | 4.986771795 | 5.614008 | 4.6630355 | 4.249 | 4.249 | 10.27 | 10.27 | 50 | 200 | not reported | not reported | not reported | 83 | -2 | 3
1 | 230 | not reported | 1200 | 0.15 | 300 | 14400 | 0.06774237473 | 1131.579 | 5e-07 | 0.5 | TiN (Si 100) | 400 | 3.11719359 | 4.986771795 | 5.614008 | 4.6630355 | 4.249 | 4.249 | 10.27 | 10.27 | 50 | 300 | not reported | not reported | not reported | 83 | 3.1 | 3
1 | 230 | not reported | 1200 | 0.15 | 300 | 14400 | 0.05991285403 | not reported | 5e-07 | 0.5 | TiN (Si 100) | 400 | 3.11719359 | 4.986771795 | 5.614008 | 4.6630355 | 4.249 | 4.249 | 10.27 | 10.27 | 50 | 400 | not reported | not reported | not reported | 83 | 4.31 | 3
1 | 230 | not reported | 1200 | 0.15 | 300 | 14400 | 0.06195533769 | 1901.316 | 5e-07 | 0.5 | TiN (Si 100) | 400 | 3.11719359 | 4.986771795 | 5.614008 | 4.6630355 | 4.249 | 4.249 | 10.27 | 10.27 | 50 | 500 | not reported | not reported | not reported | 83 | 4.3 | 3
1 | 230 | not reported | 1200 | 0.15 | 300 | 3600 | not reported | not reported | 5e-07 | 0.5 | TiN (Si 100) | 400 | 3.11719359 | 4.986771795 | 5.614008 | 4.6630355 | 4.249 | 4.249 | 10.27 | 10.27 | 50 | 100 | not reported | not reported | not reported | 83 | -2.7 | 3
1 | 230 | not reported | 1200 | 0.15 | 300 | 14400 | not reported | not reported | 5e-07 | 0.5 | TiN (Si 100) | 400 | 3.11719359 | 4.986771795 | 5.614008 | 4.6630355 | 4.249 | 4.249 | 10.27 | 10.27 | 50 | 500 | not reported | not reported | not reported | 83 | 4.2 | 3
0 | not reported | 0.6666666667 | 3000 | not reported | 88 | 4763.207548 | 0.3533333333 | 1683 | 1.333223684e-08 | 0.66661185 | Ti (Si 100) | 200 | 3.1141 | 4.9822 | 4.526236 | 3.6104855 | 2.95111 | 4.68433 | 9.1355 | 9.5106 | 80 | 5000 | 45 | not reported | 1 | 45 | 2.91 | 2
0 | not reported | 0.6666666667 | 3000 | not reported | 88 | 1098.113208 | 0.3533333333 | 388 | 1.333223684e-08 | 0.66661185 | Ti (Si 100) | 200 | 3.1141 | 4.9822 | 4.526236 | 3.6104855 | 2.95111 | 4.68433 | 9.1355 | 9.5106 | 80 | 5000 | 45 | not reported | 1 | 45 | 2.47 | 2
0 | not reported | 0.6666666667 | 3000 | not reported | 88 | 588.6792453 | 0.3533333333 | 208 | 1.333223684e-08 | 0.66661185 | Ti (Si 100) | 200 | 3.1141 | 4.9822 | 4.526236 | 3.6104855 | 2.95111 | 4.68433 | 9.1355 | 9.5106 | 80 | 5000 | 45 | not reported | 1 | 45 | 2.37 | 2
0 | not reported | not reported | 2000 | 0.79993422 | 100 | not reported | not reported | 500 | not reported | 0.79993422 | Ti (Si 100) | 250 | 3.11486087 | 4.983395652 | 4.858418 | 3.9314825 | 2.95111 | 4.68433 | 9.3013 | 9.6091 | 100 | 2000 | not reported | not reported | 0 | 50 | -3.4068 | 3
0 | not reported | not reported | 2000 | 0.79993422 | 100 | not reported | not reported | 500 | not reported | 0.79993422 | Pt (Si 100) | 250 | 3.11486087 | 4.983395652 | 4.858418 | 3.9314825 | 3.9319797 | 3.9319797 | 9.533245 | 9.533245 | 100 | 2000 | not reported | not reported | 0 | 50 | -3.7264 | 3
0 | not reported | not reported | 2000 | 0.79993422 | 100 | not reported | not reported | 500 | not reported | 0.79993422 | Al (Si 100) | 250 | 3.11486087 | 4.983395652 | 4.858418 | 3.9314825 | 4.0722 | 4.0722 | 27.45 | 27.45 | 100 | 2000 | not reported | not reported | 0 | 50 | 1.8224 | 3
0 | not reported | not reported | 2000 | 0.79993422 | 100 | not reported | not reported | 500 | not reported | 0.79993422 | Ti (Si 111) | 250 | 3.11486087 | 4.983395652 | 4.858418 | 3.9314825 | 2.95111 | 4.68433 | 9.3013 | 9.6091 | 100 | 2000 | not reported | not reported | 0 | 50 | -4.2908 | 3
0 | not reported | not reported | 2000 | 0.79993422 | 100 | not reported | not reported | 500 | not reported | 0.79993422 | Pt (Si 111) | 250 | 3.11486087 | 4.983395652 | 4.858418 | 3.9314825 | 3.9319797 | 3.9319797 | 9.533245 | 9.533245 | 100 | 2000 | not reported | not reported | 0 | 50 | -4.862 | 3
0 | not reported | not reported | 2000 | 0.79993422 | 100 | not reported | not reported | 500 | not reported | 0.79993422 | Al (Si 111) | 250 | 3.11486087 | 4.983395652 | 4.858418 | 3.9314825 | 4.0722 | 4.0722 | 27.45 | 27.45 | 100 | 2000 | not reported | not reported | 0 | 50 | 4.1412 | 3
0 | not reported | not reported | 2000 | 0.79993422 | 100 | not reported | not reported | 500 | not reported | 0.79993422 | Ti (Si 110) | 250 | 3.11486087 | 4.983395652 | 4.858418 | 3.9314825 | 2.95111 | 4.68433 | 9.3013 | 9.6091 | 100 | 2000 | not reported | not reported | 0 | 50 | -4.046 | 3
1 | not reported | not reported | not reported | not reported | not reported | 15750 | 0.08888889 | 1400 | 1.333223684e-08 | 0.39996711 | Si (111) | 200 | 3.1141 | 4.9822 | 4.526236 | 3.6104855 | 5.434021106 | 5.434021106 | 3.57 | 3.57 | 100 | 500 | not reported | not reported | 0 | not reported | 3.8 | 3
1 | not reported | not reported | not reported | not reported | not reported | 15750 | 0.08888889 | 1400 | 1.333223684e-08 | 0.39996711 | Si (100) | 200 | 3.1141 | 4.9822 | 4.526236 | 3.6104855 | 5.434021106 | 5.434021106 | 3.57 | 3.57 | 100 | 500 | not reported | not reported | 0 | not reported | 3.8 | 3
0 | not reported | not reported | not reported | not reported | 100 | not reported | not reported | 420 | not reported | 0.79993422 | Ti (Si 100) | 250 | 3.11486087 | 4.983395652 | 4.858418 | 3.9314825 | 2.95111 | 4.68433 | 9.3013 | 9.6091 | 100 | 2000 | not reported | not reported | 0 | 45 | 1.36 | 2
0 | not reported | not reported | not reported | not reported | 100 | not reported | not reported | 420 | not reported | 0.79993422 | Ti (Si 100) | 250 | 3.11486087 | 4.983395652 | 4.858418 | 3.9314825 | 2.95111 | 4.68433 | 9.3013 | 9.6091 | 100 | 2000 | not reported | not reported | 0 | 45 | 3.264 | 4
0 | not reported | not reported | not reported | not reported | not reported | 16200 | 0.05438271605 | 881 | 1e-06 | 0.39996711 | Pt (Al2O3) | 550 | 3.11974186 | 4.989676744 | 6.114412 | 5.1428655 | 3.94364915 | 3.94364915 | 10.25482 | 10.25482 | 68.08510638 | 237.5 | not reported | not reported | 0 | 40 | 2.9 | 1